## Intro
IISI Steel Statistical
Yearbook, 2006
Preface
This yearbook presents a cross-section of steel industry statistics that are exchanged or
published by the International Iron and Steel Institute. The willing co-operation of both
members and non-members alike in supplying the information included in this publication
is gratefully acknowledged. Further details of the statistical sources used are given in the
Annex (p.103). These contents were finalised in December 2006.
Data are expressed in thousand metric tons unless stated otherwise.
Zero indicates that the quantity concerned is less than 500 metric tons.
e indicates that a figure has been estimated by IISI.
Three dots (...) indicate that an item of information was not available.
National steel associations have been used where possible and details of such are given below. When not
available, statistics were taken from a variety of other sources. Particularly acknowledged are the
contributions from:
Instituto Latinoamericano del Fierro y el Acero (ILAFA)
ISSB Ltd - formerly Iron and Steel Statistics Bureau (UK)
South East Asia Iron and Steel Institute (SEAISI)
Other sources used include:
Arab Iron and Steel Union
Eurostat
International Metallurgists Union
Metal Bulletin
MIDREX
United Nations Statistical Division
United Nations Trust Fund Project on Iron Ore Information
Country: | Source:
Argentina | Centro de Industriales Siderúrgicos (CIS)
Belgium | Groupement de la Sidérurgie Belge
Brazil | Instituto Brasileiro de Siderurgia (IBS)
China | China Iron and Steel Association (CISA)
Croatia | Central Bureau of Statistics
Czech Republic and | Hutnictvi Zeleza
Slovak Republic | (Steel Federation of the Czech and Slovak and Republics)
Finland | Perusimetal (Association of Finnish Steel and Metal Producers)
Rautaruukki Oy
France | Centre Professionnel des Statistiques de l'Acier (CPS)
F.R. Germany | Wirtschaftsvereinigung Stahl
Hungary | Magyar vas-és Acélipari Egyesülés
(Association of the Hungarian Steel Industry)
India | Joint Planning Committee, Ministry of Steel (JPC)
Steel Scenario
Italy | Federacciai
Republic of Korea | Korea Iron and Steel Association
Libya | Libya Iron and Steel Company (LISCO)
Poland | Central Statistical Office
Metallurgical Chamber of Industry and Commerce
Romania | Institute for World Economy
Romanian Union for the Steel Industry
Russia | International Metallurgists Union
Serbia and Montenegro Yugoslav Iron and Steel Federation
Slovenia | Slovenian Steel Group
South Africa | South African Iron and Steel Institute (SAISI)
Spain | Unión de Empresas Siderúrgicas (UNESID)
Sweden | Jernkontoret
United Kingdom | ISSB Ltd. - formerly Iron and Steel Statistics Bureau (UK)
United States | American Iron and Steel Institute (AISI)
Zimbabwe | Zimbabwe Iron and Steel Co. (ZISCOSTEEL)
International Iron and Steel Institute (IISI)
Rue Colonel Bourg 120
B-1140 Brussels
Belgium
T: | +3227028900
F: | +3227028899
E: | info@iisi.be
C303 Offi ce Building, Beijing Lufthansa Center
50 Liangmaqiao Road, Chaoyang District
China
T: | +861064646733
F: | +861064646744
E: | china@iisi.be

## Liquid Steel Production
Total Production of Crude Steel |  |  |  |  | Metric Tonnes
Table 4
| 1996 | 1997 | 1998 | 1999 | 2000 | 2001 | 2002 | 2003 | 2004 | 2005
Austria | 4442 | 5181 | 5282 | 5202 | 5707 | 5869 | 6189 | 6261 | 6530 | 7031
Belgium | 10818 | 10739 | 11425 | 10931 | 11636 | 10762 | 11343 | 11114 | 11698 | 10422
Denmark | 739 | 786 | 790 | 729 | 801 | 751 | 392
Finland | 3301 | 3734 | 3952 | 3956 | 4096 | 3938 | 4003 | 4766 | 4832 | 4738
France | 17633 | 19767 | 20126 | 20200 | 20954 | 19343 | 20258 | 19758 | 20770 | 19481
Germany | 39793 | 45007 | 44046 | 42062 | 46376 | 44803 | 45015 | 44809 | 46374 | 44524
Greece | 848 | 1016 | 1109 | 951 | 1088 | 1281 | 1835 | 1701 | 1967 | 2266
Ireland | 341 | 337 | 358 | 335 | 360 | 150
Italy | 23910 | 25842 | 25714 | 24878 | 26759 | 26545 | 26066 | 27058 | 28604 | 29350
Luxembourg | 2502 | 2580 | 2477 | 2600 | 2571 | 2725 | 2719 | 2675 | 2684 | 2194
Netherlands | 6326 | 6641 | 6377 | 6075 | 5666 | 6037 | 6117 | 6571 | 6848 | 6919
Portugal | 857 | 905 | 936 | 1044 | 1088 | 728 | 920 | 1000 | 1400 | 1400 | e
Spain | 12154 | 13683 | 14827 | 14882 | 15874 | 16504 | 16408 | 16286 | 17621 | 17826
Sweden | 4910 | 5148 | 5153 | 5066 | 5227 | 5518 | 5754 | 5707 | 5978 | 5726
United Kingdom | 17992 | 18501 | 17315 | 16298 | 15155 | 13543 | 11667 | 13268 | 13766 | 13248
European Union (15) | 146565 | 159867 | 159888 | 155209 | 163358 | 158497 | 158686 | 160975 | 169071 | 165125
Czech Republic | 6509 | 6750 | 6498 | 5616 | 6216 | 6316 | 6512 | 6783 | 7033 | 6189
Estonia (e) | 3 | 3 | 2 | 1 | 1 | 1 | 1 | 1 | 1 | 1
Hungary | 1872 | 1690 | 1816 | 1813 | 1871 | 1956 | 2053 | 1989 | 1952 | 1960
Latvia | 293 | 465 | 472 | 482 | 498 | 515 | 520 | 520 | 520 | 550 | e
Poland | 10432 | 11585 | 9915 | 8848 | 10498 | 8809 | 8368 | 9107 | 10593 | 8444
Slovak Republic | 3602 | 3835 | 3428 | 3569 | 3733 | 3989 | 4275 | 4588 | 4454 | 4485
Slovenia | 314 | 373 | 405 | 405 | 519 | 462 | 481 | 541 | 566 | 583
Accession Cts. | 23025 | 24701 | 22536 | 20734 | 23336 | 22048 | 22210 | 23530 | 25118 | 22212
European Union (25) | 169590 | 184568 | 182424 | 175943 | 186694 | 180546 | 180896 | 184505 | 194189 | 187337
Albania (e: 2001-03) | 23 | 22 | 22 | 16 | 5 | 80 | 140 | 140 | 143 | 145
Bosnia-Herzegovina | 52 | 72 | 75 | 60 | 77 | 84 | 70 | 70 | 76 | 269
Bulgaria | 2457 | 2628 | 2242 | 1889 | 2022 | 1972 | 1860 | 2317 | 2106 | 1969
Croatia | 46 | 69 | 101 | 74 | 71 | 58 | 34 | 41 | 86 | 73
Macedonia | 2 | 19 | 45 | 45 | 161 | 260 | 260 | 305 | 309 | 310
Norway | 511 | 585 | 637 | 610 | 679 | 640 | 698 | 703 | 725 | 705
Romania | 6082 | 6674 | 6393 | 4354 | 4672 | 4935 | 5491 | 5691 | 6042 | 6235
Serbia and Montenegro | 689 | 1025 | 980 | 230 | 696 | 595 | 591 | 711 | 1175 | 1292
Switzerland | 700 | 789 | 800 | 800 | 1000 | 1000 | 1000 | 1000 | 1000 | 1158
Turkey | 13624 | 14475 | 14144 | 14313 | 14325 | 14981 | 16467 | 18298 | 20478 | 20961
Other Europe | 24185 | 26357 | 25439 | 22391 | 23708 | 24604 | 26611 | 29276 | 32140 | 33117
Azerbaijan | 20 | 25 | 8
Byelorussia | 886 | 1219 | 1412 | 1448 | 1502 | 1486 | 1484 | 1591 | 1792 | 2027
Georgia | 83 | 104 | 56 | 7
Kazakhstan | 3216 | 3889 | 3121 | 4099 | 4769 | 4655 | 4814 | 4898 | 5385 | 4451
Moldova | 646 | 811 | 735 | 796 | 908 | 967 | 514 | 850 | 1012 | 1016
Russia | 49253 | 48502 | 43822 | 51510 | 59136 | 58970 | 59777 | 61450 | 65583 | 66146
Ukraine | 22332 | 25629 | 24445 | 27453 | 31767 | 33108 | 34050 | 36932 | 38738 | 38641
Uzbekistan | 444 | 379 | 351 | 344 | 407 | 433 | 450 | 499 | 602 | 595
C.I.S. | 76880 | 80558 | 73950 | 85657 | 98489 | 99619 | 101089 | 106220 | 113112 | 112876
Canada | 14735 | 15553 | 15930 | 16235 | 16595 | 15276 | 16002 | 15929 | 16305 | 15327
Cuba | 231 | 342 | 283 | 303 | 336 | 270 | 268 | 210 | 192 | 245
Dominican Republic | 42 | 82 | 36 | 43 | 39
El Salvador | 41 | 45 | 43 | 34 | 41 | 39 | 49 | 57 | 59 | 48
Guatemala |  |  |  |  | 167 | 202 | 216 | 226 | 232 | 207
Mexico | 13196 | 14246 | 14218 | 15274 | 15631 | 13300 | 14010 | 15159 | 16737 | 16195
Trinidad and Tobago | 695 | 736 | 777 | 729 | 741 | 668 | 817 | 903 | 815 | 712
United States | 95535 | 98485 | 98658 | 97427 | 101803 | 90104 | 91587 | 93677 | 99681 | 94897
North America | 124476 | 129489 | 129945 | 130044 | 135353 | 119858 | 122949 | 126161 | 134021 | 127631
Argentina | 4075 | 4169 | 4216 | 3799 | 4474 | 4107 | 4356 | 5044 | 5133 | 5380
Brazil | 25237 | 26153 | 25760 | 24996 | 27865 | 26717 | 29604 | 31147 | 32909 | 31610
Chile | 1178 | 1167 | 1171 | 1291 | 1352 | 1247 | 1279 | 1377 | 1579 | 1537
Colombia | 695 | 734 | 636 | 534 | 660 | 638 | 664 | 668 | 730 | 842
Ecuador | 20 | 44 | 46 | 53 | 58 | 60 | 69 | 80 | 72 | 84
Paraguay | 96 | 66 | 56 | 56 | 77 | 71 | 80 | 91 | 107 | 101
Peru | 578 | 607 | 631 | 559 | 751 | 690 | 611 | 669 | 726 | 790
Uruguay | 34 | 39 | 52 | 45 | 38 | 31 | 34 | 40 | 58 | 64
Venezuela | 3956 | 3987 | 3553 | 3261 | 3835 | 3813 | 4164 | 3930 | 4561 | 4910
South America | 35870 | 36966 | 36121 | 34594 | 39110 | 37373 | 40861 | 43047 | 45875 | 45316
Algeria | 651 | 399 | 600 | 758 | 842 | 947 | 1091 | 1051 | 1014 | 1007
Angola (e) | 9 | 9 | 9 | 9 | 9
Egypt | 2618 | 2717 | 2870 | 2627 | 2838 | 3799 | 4316 | 4398 | 4810 | 5603
Ghana | 26 | 25 | 25 | 25 | 25 | 25 | 25 | 25 | 25 | 25 | e
Kenya | 20 | 20 | 20 | 20 | 20 | 20 | 20 | 20 | 20 | 20 | e
Libya | 863 | 897 | 874 | 966 | 1055 | 846 | 886 | 1007 | 1026 | 1255
Mauritania | 5 | 5 | 5 | 5 | 5 | 5 | 5 | 5 | 5 | 5 | e
Morocco | 5 | 5 | 5 | 5 | 5 | 5 | 5 | 5 | 5 | 205 | e
Nigeria | 12 | [7 empty] | 40 | 100 | e
South Africa | 7999 | 8311 | 7956 | 7857 | 8481 | 8821 | 9095 | 9481 | 9500 | 9494
Tunisia | 187 | 195 | 171 | 231 | 229 | 239 | 200 | 86 | 66 | 65
Uganda (e) | 30 | 30 | 30 | 30 | 30 | 30 | 30 | 30 | 30 | 30 | e
Zaire (e) | 30 | 30 | 30 | 30 | 30 | 30 | 30 | 30 | 30 | 30 | e
Zimbabwe | 212 | 214 | 212 | 255 | 258 | 149 | 105 | 152 | 135 | 107
Africa | 12667 | 12856 | 12806 | 12818 | 13827 | 14916 | 15807 | 16289 | 16706 | 17945
Iran | 5415 | 6322 | 5602 | 6070 | 6600 | 6916 | 7321 | 7869 | 8682 | 9404
Israel | 265 | 270 | 280 | 280 | 280 | 280 | 280 | 280 | 280 | 300 | e
Jordan | 30 | 30 | 30 | 30 | 30 | 30 | 134 | 135 | 140 | 150 | e
Qatar | 616 | 608 | 637 | 629 | 729 | 891 | 1027 | 1055 | 1089 | 1057
Saudi Arabia | 2683 | 2539 | 2356 | 2610 | 2981 | 3413 | 3570 | 3944 | 3902 | 4186
Syria | 70 | 70 | 70 | 70 | 70 | 70 | 70 | 70 | 70 | 70 | e
United Arab Emirates | 90 | 90 | 90 | 90 | 90 | 90 | 90 | 90 | 90 | 90 | e
Middle East | 9169 | 9929 | 9065 | 9779 | 10780 | 11690 | 12492 | 13443 | 14253 | 15257
Bangladesh | 37 | 40 | 40
China | 101237 | 108911 | 114588 | 123954 | 127236 | 150906 | 182249 | 222413 | 280486 | 355790
Hong Kong (e) | 100
India | 23753 | 24415 | 23480 | 24296 | 26924 | 27291 | 28814 | 31779 | 32626 | 38083
Indonesia | 4109 | 3816 | 2699 | 2891 | 2848 | 2781 | 2462 | 2042 | 3682 | 3675
Japan | 98801 | 104545 | 93548 | 94192 | 106444 | 102866 | 107745 | 110511 | 112718 | 112471
D.P.R. Korea (e) | 600 | 600 | 300 | 300 | 300 | 300 | 300 | 300 | 300 | 300 | e
South Korea | 38903 | 42554 | 39896 | 41042 | 43107 | 43852 | 45390 | 46310 | 47521 | 47820
Malaysia | 3216 | 2962 | 1903 | 2770 | 3650 | 4100 | 4722 | 3960 | 5698 | 5296
Mongolia (e) |  |  |  |  | 35 | 35 | 35 | 35 | 35 | 35 | e
Myanmar (e) | 25 | 25 | 25 | 25 | 25 | 25 | 25 | 25 | 25 | 25 | e
Pakistan | 900 | 900 | 900 | 900 | 950 | 1100 | 970 | 1000 | 1100 | 1100 | e
Philippines | 920 | 980 | 880 | 530 | 426 | 500 | 550 | 500 | 400 | 470
Singapore | 531 | 383 | 499 | 590 | 603 | 456 | 460 | 561 | 610 | 572
Sri Lanka (e) | 30 | 30 | 30 | 30 | 30 | 30 | 30 | 30 | 30 | 30 | e
Taiwan, China | 12416 | 16056 | 16965 | 15438 | 16896 | 17261 | 18230 | 18832 | 19599 | 18942
Thailand | 2143 | 2101 | 1814 | 1532 | 2100 | 2127 | 2538 | 3551 | 4533 | 5161
Viet Nam | 311 | 314 | 306 | 308 | 306 | 319 | 409 | 544 | 689 | 890
Asia | 288032 | 308633 | 297873 | 308799 | 331880 | 353948 | 394928 | 442394 | 510050 | 590661
Australia | 8415 | 8831 | 8941 | 8172 | 7129 | 7033 | 7527 | 7544 | 7414 | 7757
New Zealand | 808 | 758 | 756 | 775 | 702 | 826 | 765 | 853 | 885 | 889
Oceania | 9223 | 9589 | 9697 | 8946 | 7832 | 7859 | 8292 | 8397 | 8300 | 8646
World | 750090 | 798944 | 777320 | 788971 | 847671 | 850413 | 903925 | 969732 | 1068647 | 1138786

## BOF Steel Production
Production of Crude Steel in Oxygen Blown Converters
Table 10
| 1996 | 1997 | 1998 | 1999 | 2000 | 2001 | 2002 | 2003 | 2004 | 2005
Austria | 4046 | 4715 | 4779 | 4716 | 5164 | 5323 | 5538 | 5707 | 5901 | 6409
Belgium | 9214 | 8432 | 8992 | 8832 | 8910 | 8020 | 8417 | 8309 | 8812 | 7776
Finland | 2554 | 2891 | 3051 | 3070 | 3131 | 3079 | 3095 | 3409 | 3338 | 3317
France | 10929 | 11893 | 12067 | 12464 | 12513 | 11112 | 12382 | 11988 | 12751 | 12180
Germany | 29447 | 33134 | 31951 | 29795 | 33052 | 31654 | 31809 | 31377 | 32158 | 30857
Italy | 10021 | 11037 | 10442 | 10494 | 10676 | 10010 | 9327 | 9934 | 10649 | 11688
Luxembourg | 1168 | 598
Netherlands | 6170 | 6474 | 6225 | 5947 | 5507 | 5902 | 5996 | 6452 | 6712 | 6778
Portugal | 454 | 474 | 435 | 431 | 411 | 62
Spain | 4204 | 4041 | 4290 | 4192 | 4216 | 4221 | 4196 | 3758 | 4213 | 4360
Sweden | 3200 | 3158 | 3207 | 3240 | 3235 | 3648 | 3813 | 3886 | 4105 | 3924
United Kingdom | 13758 | 13988 | 13426 | 12633 | 11551 | 10271 | 8956 | 10630 | 10667 | 10550
European Union (15) | 95165 | 100835 | 98865 | 95814 | 98365 | 93302 | 93529 | 95450 | 99306 | 97838
Czech Republic | 5728 | 5953 | 5722 | 4965 | 5657 | 5714 | 5984 | 6320 | 6508 | 5631
Hungary | 1780 | 1369 | 1514 | 1596 | 1638 | 1498 | 1652 | 1639 | 1669 | 1642
Poland | 6757 | 7531 | 6223 | 5452 | 6794 | 5823 | 5799 | 6070 | 6875 | 4993
Slovak Republic | 3345 | 3501 | 3109 | 3341 | 3447 | 3676 | 3974 | 4276 | 4097 | 4120
Accession Cts. | 17610 | 18353 | 16568 | 15354 | 17536 | 16711 | 17409 | 18305 | 19149 | 16386
European Union (25) | 112775 | 119188 | 115434 | 111168 | 115901 | 110013 | 110938 | 113755 | 118456 | 114224
Bulgaria | 1672 | 1864 | 1585 | 1428 | 1420 | 1269 | 1220 | 1502 | 1274 | 1197
Romania | 3847 | 4719 | 4692 | 3226 | 3445 | 3560 | 4507 | 4542 | 4682 | 4509
Serbia and Montenegro | 568 | 893 | 839 | 142 | 592 | 485 | 508 | 658 | 1025 | 1190
Turkey | 4410 | 5356 | 5152 | 5142 | 5229 | 5277 | 5133 | 5753 | 5832 | 6117
Other Europe | 10497 | 12832 | 12267 | 9938 | 10685 | 10591 | 11369 | 12456 | 12813 | 13013
Kazakhstan | 2534 | 3222 | 2893 | 4060 | 4769 | 4655 | 4814 | 4898 | 5385 | 4451
Russia | 25380 | 26652 | 26103 | 30327 | 34300 | 34589 | 36725 | 38500 | 40373 | 40750
Ukraine | 10071 | 12156 | 11524 | 14389 | 14899 | 16223 | 16656 | 18000 | 19292 | 19300
C.I.S. | 37985 | 42030 | 40520 | 48776 | 53968 | 55467 | 58195 | 61398 | 65050 | 64501
Canada | 9091 | 9082 | 9218 | 9405 | 9608 | 8836 | 9452 | 9296 | 9651 | 8967
Mexico | 4731 | 4964 | 4960 | 5245 | 5236 | 4771 | 4117 | 4591 | 4762 | 4505
United States | 54824 | 55387 | 54146 | 52365 | 53953 | 47359 | 45463 | 45873 | 47713 | 42704
North America | 68646 | 69434 | 68324 | 67015 | 68798 | 60966 | 59032 | 59760 | 62126 | 56175
Argentina | 1842 | 1867 | 2034 | 2093 | 2225 | 2030 | 1823 | 2543 | 2492 | 2571
Brazil | 20080 | 20567 | 20413 | 19115 | 21677 | 20831 | 23093 | 23985 | 24825 | 24071
Chile | 1103 | 1070 | 1090 | 1150 | 1136 | 1001 | 1013 | 1077 | 1209 | 1149
Colombia | 285 | 323 | 253 | 254 | 280 | 333 | 320 | 291 | 353 | 335
Paraguay | 96 | 66 | 56 | 56 | 77 | 71 | 80 | 91 | 107 | 101
Peru | 263 | 249 | 256 | 167 | 286 | 273 | 215 | 202 | 254 | 240
South America | 23668 | 24142 | 24101 | 22833 | 25680 | 24538 | 26543 | 28190 | 29239 | 28466
Algeria | 605 | 341 | 515 | 670 | 750 | 850 | 985 | 950 | 1014 | 1003
Egypt | 1087 | 1309 | 1178 | 1080 | 1160 | 1150 | 1150 | 1150 | 1280 | 1400 | e
South Africa | 4993 | 5356 | 5147 | 4562 | 4675 | 4907 | 4967 | 5083 | 4950 | 5256
Tunisia | 127 | 136 | 115 | 166 | 175 | 176 | 135 | 20
Zimbabwe | 212 | 214 | 212 | 255 | 258 | 149 | 105 | 152 | 135 | 107
Africa | 7024 | 7356 | 7167 | 6733 | 7017 | 7232 | 7342 | 7355 | 7379 | 7765
Iran | 1729 | 2171 | 2200 | 2132 | 2200 | 2172 | 2170 | 2266 | 2304 | 2465
Middle East | 1729 | 2171 | 2200 | 2132 | 2200 | 2172 | 2170 | 2266 | 2304 | 2465
China | 52266 | 63479 | 70310 | 77832 | 105843 | 126015 | 151677 | 183318 | 232717 | 304400
India | 12636 | 12875 | 12649 | 12530 | 14730 | 15330 | 15970 | 17300 | 16500 | 20 000 e
Japan | 65853 | 70295 | 63716 | 65452 | 75784 | 74442 | 78533 | 81355 | 82956 | 83627
South Korea | 23544 | 24223 | 23816 | 23969 | 24666 | 24741 | 24891 | 25581 | 26651 | 26728
Pakistan | 850 | 850 | 850 | 850 | 853 | 994 | 870 | 900 | 1025 | 1030
Taiwan, China | 6444 | 9341 | 9829 | 9267 | 9971 | 10317 | 10524 | 10779 | 10939 | 10041
Asia | 161593 | 181064 | 181171 | 189900 | 231848 | 251839 | 282465 | 319233 | 370788 | 445826
Australia | 7370 | 7731 | 7745 | 7030 | 6027 | 5774 | 6156 | 6202 | 5939 | 6375
New Zealand | 539 | 500 | 543 | 570 | 553 | 606 | 560 | 623 | 638 | 605
Oceania | 7909 | 8231 | 8288 | 7600 | 6580 | 6380 | 6716 | 6825 | 6577 | 6980
World | 431826 | 466447 | 459472 | 466095 | 522677 | 529198 | 564769 | 611239 | 674732 | 739416

## EAF Steel Production
Production of Crude Steel in Electric Furnaces
Table 11
| 1996 | 1997 | 1998 | 1999 | 2000 | 2001 | 2002 | 2003 | 2004 | 2005
Austria | 396 | 466 | 503 | 486 | 541 | 546 | 651 | 555 | 629 | 622
Belgium | 1604 | 2307 | 2433 | 2098 | 2726 | 2740 | 2926 | 2805 | 2885 | 2647
Denmark | 739 | 786 | 790 | 729 | 801 | 751 | 392
Finland | 747 | 843 | 901 | 886 | 965 | 859 | 908 | 1357 | 1495 | 1421
France | 6704 | 7874 | 8059 | 7736 | 8443 | 8231 | 7876 | 7770 | 8019 | 7300
Germany | 10346 | 11873 | 12096 | 12267 | 13324 | 13149 | 13206 | 13432 | 14216 | 13667
Greece | 848 | 1016 | 1109 | 951 | 1088 | 1281 | 1835 | 1701 | 1967 | 2266
Ireland | 341 | 337 | 358 | 335 | 360 | 150
Italy | 13873 | 14805 | 15272 | 14244 | 16083 | 16535 | 16739 | 17124 | 17954 | 17661
Luxembourg | 1334 | 1982 | 2477 | 2600 | 2571 | 2725 | 2719 | 2675 | 2684 | 2194
Netherlands | 156 | 167 | 152 | 128 | 159 | 135 | 122 | 120 | 136 | 141
Portugal | 416 | 430 | 475 | 567 | 678 | 666 | 920 | 1000 | 1400 | 1400 | e
Spain | 7950 | 9642 | 10537 | 10690 | 11658 | 12283 | 12212 | 12528 | 13408 | 13466
Sweden | 1710 | 1989 | 1946 | 1826 | 1992 | 1870 | 1940 | 1822 | 1874 | 1799
United Kingdom | 4233 | 4513 | 3889 | 3662 | 3604 | 3272 | 2711 | 2638 | 3099 | 2698
European Union (15) | 51396 | 59030 | 60996 | 59206 | 64993 | 65193 | 65156 | 65525 | 69765 | 67284
Czech Republic | 726 | 734 | 684 | 589 | 523 | 573 | 528 | 464 | 525 | 558
Hungary | 92 | 321 | 302 | 217 | 233 | 458 | 401 | 349 | 283 | 318
Latvia | 3 | 4 | 3 | 2 | 2 | 2 | 2 | 2 | 2 | 2 | e
Poland | 2554 | 2994 | 3197 | 3017 | 3290 | 2814 | 2561 | 3037 | 3717 | 3451
Slovak Republic | 257 | 334 | 319 | 228 | 286 | 313 | 301 | 312 | 357 | 365
Slovenia | 314 | 373 | 405 | 405 | 519 | 462 | 481 | 541 | 566 | 583
Accession Cts. | 3946 | 4760 | 4910 | 4458 | 4853 | 4623 | 4274 | 4706 | 5450 | 5277
European Union (25) | 55342 | 63790 | 65906 | 63664 | 69846 | 69816 | 69430 | 70231 | 75215 | 72560
Albania (e: 2001-03) | 23 | 22 | 22 | 16 | 5 | 80 | 140 | 140 | 143 | 145
Bosnia-Herzegovina | 10 | 14 | 19 | 20 | 24 | 25 | 20 | 20 | 22 | 269
Bulgaria | 785 | 764 | 657 | 461 | 602 | 703 | 640 | 814 | 832 | 772
Croatia | 46 | 69 | 101 | 74 | 71 | 58 | 34 | 41 | 86 | 73
Macedonia | 2 | 19 | 45 | 45 | 161 | 260 | 260 | 305 | 309 | 310 | e
Norway | 511 | 585 | 637 | 610 | 679 | 640 | 698 | 703 | 725 | 705
Romania | 1298 | 988 | 1029 | 876 | 1326 | 1370 | 984 | 1148 | 1360 | 1726
Serbia and Montenegro | 121 | 132 | 141 | 88 | 86 | 110 | 83 | 53 | 150 | 102
Switzerland | 700 | 789 | 800 | 800 | 1000 | 1000 | 1000 | 1000 | 1000 | 1158
Turkey | 8254 | 8868 | 8992 | 9171 | 9096 | 9703 | 11334 | 12546 | 14646 | 14844
Other Europe | 11750 | 12250 | 12444 | 12161 | 13050 | 13950 | 15192 | 16770 | 19273 | 20104
Byelorussia | 886 | 1219 | 1412 | 1448 | 1502 | 1486 | 1484 | 1591 | 1792 | 2027
Azerbaijan | 2 | 3 | 1
Georgia | 1 | 1
Kazakhstan | 82 | 65 | 35 | 39
Moldova | 646 | 811 | 735 | 796 | 908 | 967 | 514 | 850 | 1012 | 1016
Russia | 6205 | 6215 | 5531 | 6603 | 8610 | 8847 | 8900 | 9350 | 10690 | 10800
Ukraine | 1214 | 1172 | 1161 | 1213 | 985 | 927 | 992 | 2000 | 2634 | 3800
Uzbekistan | 315 | 265 | 245 | 245 | 293 | 333 | 315 | 350 | 422 | 420
C.I.S. | 9351 | 9751 | 9120 | 10344 | 12298 | 12560 | 12205 | 14141 | 16550 | 18063
Canada | 5644 | 6634 | 6712 | 6830 | 6986 | 6440 | 6549 | 6633 | 6654 | 6361 | e
Cuba | 231 | 342 | 283 | 303 | 336 | 270 | 268 | 210 | 192 | 245
Dominican Republic | 42 | 82 | 36 | 43 | 39
El Salvador | 41 | 45 | 43 | 34 | 41 | 39 | 49 | 57 | 59 | 48
Guatemala |  |  |  |  | 167 | 202 | 216 | 226 | 232 | 207
Mexico | 8466 | 9281 | 9258 | 10029 | 10395 | 8529 | 9894 | 10568 | 11975 | 11690
Trinidad and Tobago | 695 | 736 | 777 | 729 | 741 | 668 | 817 | 903 | 815 | 712
United States | 40711 | 43099 | 44513 | 45063 | 47850 | 42745 | 46124 | 47804 | 51968 | 52193
North America | 55830 | 60220 | 61622 | 63030 | 66555 | 58892 | 63917 | 66401 | 71895 | 71457
Argentina | 2145 | 2206 | 2109 | 1706 | 2249 | 2077 | 2533 | 2501 | 2642 | 2809
Brazil | 4772 | 5183 | 4981 | 5476 | 5745 | 5403 | 5985 | 6589 | 7514 | 6959
Chile | 76 | 98 | 81 | 141 | 216 | 246 | 266 | 300 | 373 | 388
Colombia | 410 | 411 | 383 | 281 | 380 | 306 | 344 | 377 | 377 | 507
Ecuador | 20 | 44 | 46 | 53 | 58 | 60 | 69 | 80 | 72 | 84
Peru | 316 | 358 | 375 | 392 | 464 | 417 | 397 | 466 | 470 | 550
Uruguay | 34 | 39 | 52 | 45 | 38 | 31 | 34 | 40 | 58 | 64
Venezuela | 3956 | 3987 | 3553 | 3261 | 3835 | 3813 | 4164 | 3930 | 4561 | 4910
South America | 11729 | 12325 | 11581 | 11356 | 12987 | 12352 | 13792 | 14285 | 16066 | 16270
Algeria | 49 | 57 | 85 | 90 | 90 | 100 | 105 | 101 |  | 5
Angola (e) | 9 | 9 | 9 | 9 | 9
Egypt | 1456 | 1405 | 1692 | 1550 | 1660 | 2650 | 3165 | 3250 | 3530 | 4200 | e
Ghana | 26 | 25 | 25 | 25 | 25 | 25 | 25 | 25 | 25 | 25 | e
Kenya | 20 | 20 | 20 | 20 | 20 | 20 | 20 | 20 | 20 | 20 | e
Libya | 863 | 897 | 874 | 966 | 1055 | 846 | 886 | 1007 | 1026 | 1255
Nigeria | 12 | [7 empty] | 40 | 100 | e
South Africa | 2916 | 2874 | 2712 | 3205 | 3806 | 3914 | 4124 | 4398 | 4550 | 4238
Tunisia | 60 | 59 | 55 | 65 | 59 | 63 | 65 | 66 | 66 | 65 | e
Uganda (e) | 30 | 30 | 30 | 30 | 30 | 30 | 30 | 30 | 30 | 30 | e
Zaire (e) | 30 | 30 | 30 | 30 | 30 | 30 | 30 | 30 | 30 | 30 | e
Africa | 5470 | 5406 | 5533 | 5990 | 6785 | 7678 | 8450 | 8926 | 9318 | 9967
Iran | 3686 | 4151 | 3400 | 3938 | 4399 | 4768 | 5150 | 5603 | 6377 | 6939
Israel | 265 | 270 | 280 | 280 | 280 | 280 | 280 | 280 | 280 | 300 | e
Jordan | 30 | 30 | 30 | 30 | 30 | 30 | 134 | 135 | 140 | 150 | e
Qatar | 616 | 608 | 637 | 629 | 729 | 891 | 1027 | 1055 | 1089 | 1057
Saudi Arabia | 2683 | 2539 | 2356 | 2610 | 2981 | 3413 | 3570 | 3944 | 3902 | 4186
Syria | 70 | 70 | 70 | 70 | 70 | 70 | 70 | 70 | 70 | 70 | e
United Arab Emirates | 90 | 90 | 90 | 90 | 90 | 90 | 90 | 90 | 90 | 90 | e
Middle East | 7440 | 7758 | 6863 | 7647 | 8579 | 9542 | 10320 | 11177 | 11949 | 12792
China | 18932 | 19121 | 18143 | 19477 | 20200 | 24005 | 30489 | 39058 | 41672 | 44950
Hong Kong (e) | 100
India | 7517 | 8024 | 7466 | 8870 | 9690 | 9960 | 10850 | 12680 | 14300 | 17080 | e
Indonesia | 4109 | 3816 | 2699 | 2891 | 2848 | 2781 | 2462 | 2042 | 3682 | 3675 | e
Japan | 32948 | 34249 | 29832 | 28740 | 30660 | 28424 | 29212 | 29156 | 29762 | 28844
South Korea | 15358 | 18331 | 16080 | 17073 | 18441 | 19111 | 20499 | 20729 | 20870 | 21092
Malaysia | 3216 | 2962 | 1903 | 2770 | 3650 | 4100 | 4722 | 3960 | 5698 | 5296 | e
Mongolia (e) |  |  |  |  | 35 | 35 | 35 | 35 | 35 | 35 | e
Myanmar (e) | 25 | 25 | 25 | 25 | 25 | 25 | 25 | 25 | 25 | 25 | e
Pakistan | 50 | 50 | 50 | 50 | 100 | 100 | 100 | 100 | 75 | 70 | e
Philippines | 600 | 780 | 780 | 500 | 426 | 426 | 467 | 425 | 400 | 470 | e
Singapore | 531 | 383 | 499 | 590 | 603 | 456 | 460 | 561 | 610 | 572
Sri Lanka (e) | 30 | 30 | 30 | 30 | 30 | 30 | 30 | 30 | 30 | 30 | e
Taiwan, China | 5894 | 6710 | 7133 | 6171 | 6924 | 6944 | 7706 | 8053 | 8659 | 8901
Thailand | 2143 | 2101 | 1814 | 1532 | 2100 | 2127 | 2538 | 3551 | 4533 | 5161 | e
Viet Nam | 311 | 314 | 306 | 308 | 306 | 319 | 409 | 544 | 689 | 890 | e
Asia | 91764 | 96897 | 86760 | 89028 | 96038 | 98842 | 110003 | 120950 | 131038 | 137092
Australia | 1045 | 1100 | 1196 | 1093 | 1102 | 1259 | 1371 | 1342 | 1475 | 1380
New Zealand | 269 | 255 | 213 | 205 | 150 | 220 | 205 | 230 | 247 | 284
Oceania | 1315 | 1355 | 1409 | 1298 | 1252 | 1479 | 1576 | 1572 | 1722 | 1664
World | 249990 | 269753 | 261237 | 264517 | 287389 | 285110 | 304886 | 324453 | 353025 | 359969

## OHF Steel Production
Production of Crude Steel in Open Hearth Furnaces
Table 12
| 1996 | 1997 | 1998 | 1999 | 2000 | 2001 | 2002 | 2003 | 2004 | 2005
Czech Republic | 55 | 64 | 91 | 62 | 36 | 29
Latvia | 290 | 461 | 469 | 480 | 496 | 513 | 518 | 518 | 518 | 548 | e
Poland | 1118 | 1057 | 494 | 378 | 414 | 172 | 7
Accession Cts. | 1463 | 1582 | 1054 | 920 | 946 | 714 | 525 | 518 | 518 | 548
European Union (25) | 1463 | 1582 | 1054 | 920 | 946 | 714 | 525 | 518 | 518 | 548
Bosnia-Herzegovina | 42 | 58 | 56 | 40 | 53 | 60 | 50 | 50 | 54
Romania | 937 | 967 | 672 | 252
Turkey | 718
Other Europe | 1697 | 1025 | 728 | 292 | 53 | 60 | 50 | 50 | 54
Azerbaijan | 18 | 22 | 8
Georgia | 82 | 103 | 56 | 7
Kazakhstan | 600 | 593 | 188
Russia | 17667 | 15750 | 12190 | 14580 | 16170 | 15534 | 14152 | 13600 | 14520 | 14600
Ukraine | 11047 | 12301 | 11760 | 11851 | 15883 | 15958 | 16400 | 16930 | 16812 | 15550
Uzbekistan | 130 | 115 | 105 | 100 | 114 | 100 | 135 | 150 | 180 | 175
C.I.S. | 29544 | 28884 | 24307 | 26538 | 32167 | 31592 | 30687 | 30680 | 31512 | 30325
Egypt | 75 | 3
Africa | 75 | 3
Bangladesh | 37 | 40 | 40
China | 12610 | 9696 | 5437 | 1829 | 1081 | 833 | 16
India | 3600 | 3516 | 3365 | 2900 | 2500 | 2000 | 2000 | 1800 | 1825 | 1000 | e
Philippines | 320 | 200 | 100 | 30 |  |  | 83 | 75
Asia | 16567 | 13452 | 8942 | 4759 | 3581 | 2833 | 2099 | 1875 | 1825 | 1000
World | 49347 | 44945 | 35031 | 32509 | 36747 | 35199 | 33361 | 33123 | 33909 | 31873

## Production of Iron Ore
Production of Iron Ore
Table 36
| 1996 | 1997 | 1998 | 1999 | 2000 | 2001 | 2002 | 2003 | 2004 | 2005
Austria (1) | 1860 | 1794 | 1792 | 1747 | 1855 | 1843 | 1942 | 2125 | 1889 | 2048
France | 1460 | 520
Germany (1)(2) | 104 | 201 | 605 | 615 | 462 | 407 | 419 | 429 | 412 | 360
Spain | 1286 | 58 | 52 | 60 | 75 | 55 | 25 | 1
Sweden | 21288 | 21893 | 20930 | 18853 | 20557 | 19486 | 20281 | 21498 | 22272 | 23256
European Union (15) | 25999 | 24466 | 23379 | 21275 | 22949 | 21791 | 22667 | 24053 | 24574 | 25664
Slovak Republic | 420 | 420 | 458 | 463 | 466 | 447 | 327 | 302 | 290 | 259
Accession Cts. | 420 | 420 | 458 | 463 | 466 | 447 | 327 | 302 | 290 | 259
European Union (25) | 26419 | 24886 | 23837 | 21738 | 23415 | 22238 | 22995 | 24355 | 24864 | 25923
Bosnia-Herzegovina |  | 7 | 5 | 2 | 363 | 336 | 408 | 127 | 280 | 3046
Bulgaria | 510 | 754 | 766 | 681 | 593 | 450 | 250 | 259 | 460 | 460 | e
Norway | 1550 | 708 | 588 | 520 | 458 | 382 | 476 | 385 | 572 | 642
Romania | 170 | 290 | 239 | 230 | 200 | 270 | 255 | 217 | 74 | 64 | e
Turkey | 4510 | 4720 | 4230 | 4450 | 4390 | 4300 | 4002 | 3695 | 3857 | 3820
Other Europe | 6740 | 6479 | 5828 | 5883 | 6004 | 5738 | 5391 | 4682 | 5243 | 8032
Azerbaijan | 4 | 2 | 7
Kazakhstan | 23939 | 13133 | 9336 | 9607 | 14898 | 14269 | 15481 | 17301 | 18726 | 16470
Russia | 72136 | 70870 | 72340 | 81853 | 86982 | 83046 | 84347 | 91368 | 96978 | 96828
Ukraine | 47745 | 53376 | 51066 | 47139 | 55622 | 54679 | 58897 | 62496 | 65542 | 68541
C.I.S. | 143824 | 137381 | 132749 | 138599 | 157502 | 151994 | 158725 | 171165 | 181246 | 181839
Canada (3) | 36490 | 38240 | 38720 | 34040 | 35930 | 27930 | 30902 | 33322 | 28596 | 30125
Mexico (4) | 10167 | 10500 | 10500 | 11500 | 11326 | 8783 | 9942 | 11265 | 11483 | 11713
United States | 62080 | 62970 | 62930 | 57750 | 63090 | 45780 | 51500 | 48479 | 54700 | 54300
North America | 108737 | 111710 | 112150 | 103290 | 110346 | 82493 | 92344 | 93067 | 94779 | 96138
Brazil | 179870 | 187950 | 183050 | 188740 | 208830 | 210000 | 225100 | 245600 | 270522 | 292400
Chile | 8480 | 8090 | 8280 | 7660 | 8020 | 7970 | 6502 | 7316 | 7437 | 7503
Colombia | 600 | 755 | 530 | 580 | 660 | 587 | 564 | 686 | 626 | 850
Peru | 4740 | 5030 | 5200 | 4320 | 4100 | 4830 | 4965 | 5401 | 6781 | 7126
Venezuela | 18720 | 18660 | 17230 | 17000 | 17420 | 19030 | 20890 | 19195 | 20021 | 21179
South America | 212410 | 220485 | 214290 | 218300 | 239030 | 242416 | 258021 | 278198 | 305387 | 329058
Algeria | 2270 | 1590 | 1740 | 1560 | 1520 | 1567 | 1925 | 1683 | 1408 | 1950 | e
Egypt | 2420 | 3000 | 2700 | 2300 | 1900 | 2600 | 3338 | 2906 | 2378 | 2600 | e
Mauritania | 11400 | 11700 | 11400 | 10400 | 11450 | 10300 | 9600 | 10100 | 10719 | 10700
Morocco | 12 | 12 | 9 | 7 | 6 | 5
Nigeria |  |  | 5
South Africa | 30830 | 33230 | 32950 | 29510 | 33710 | 34760 | 36484 | 38086 | 39274 | 39500
Tunisia | 239 | 264 | 222 | 222 | 183 | 204 | 202 | 160 | 256 | 206
Zimbabwe | 320 | 480 | 370 | 600 | 440 | 360 | 272 | 367 | 287 | 300
Africa | 47491 | 50276 | 49396 | 44599 | 49209 | 49795 | 51821 | 53302 | 54322 | 55256
Iran | 6200 | 7000 | 12300 | 12400 | 12370 | 10313 | 10900 | 11530 | 12550 | 12950
Syria | 20 | 20 | 20 | 20 | 20 | 20
Middle East | 6220 | 7020 | 12320 | 12420 | 12390 | 10333 | 10900 | 11530 | 12550 | 12950
China (5) | 252283 | 268610 | 246890 | 237230 | 222562 | 217010 | 232619 | 262719 | 335589 | 420493
China (4) | 118340 | 125490 | 116038 | 111498 | 105257 | 102601 | 108758 | 122710 | 145749 | 197632
India | 67260 | 69400 | 71660 | 70220 | 74946 | 79210 | 86400 | 99100 | 120600 | 145500
Indonesia | 425 | 487 | 561 | 562 | 538 | 490 | 380 | 245 | 90 | 54
Japan | 20 | 11 | 2
D.P.R. Korea (e) | 2000 | 2000 | 1000 | 1000 | 1000 | 1000 |  |  |  | 1000 | e
South Korea | 600 | 640 | 480 | 391 | 332 | 185 | 300 | 289 | 497 | 451
Malaysia | 325 | 269 | 376 | 337 | 258 | 376 | 404 | 597 | 664 | 811
Thailand | 86 | 44 | 91 | 123 | 100 | 5 | 570 | 500 | 625 | 700 | e
Viet Nam | 193 | 330 | 374 | 300 | 332 | 395 | 433 | 540 | 625 | 700 | e
Asia | 189249 | 198671 | 190582 | 184432 | 182762 | 184262 | 197244 | 223980 | 268850 | 346847
Australia | 154560 | 165000 | 163300 | 153000 | 176300 | 181140 | 187210 | 211997 | 234697 | 257525
New Zealand (6) | 2334 | 2478 | 2124 | 2303 | 2692 | 1636 | 1740 | 1947 | 2300 | 2250
Oceania | 156894 | 167478 | 165424 | 155303 | 178992 | 182776 | 188950 | 213944 | 236997 | 259775
World | 897983 | 924386 | 906576 | 884565 | 959650 | 932046 | 986392 | 1074223 | 1184237 | 1315819
(1) - low Fe content
(2) - not for steel production
(3) - deliveries
(4) - converted to correspond with world average Fe content - Source: UNCTAD
(5) - total production including ore with low Fe content and not included in totals
(6) - iron sands
Sources: UNCTAD, IMU

## Production of Pig Iron
Total Production of Pig Iron
Table 1
| 1996 | 1997 | 1998 | 1999 | 2000 | 2001 | 2002 | 2003 | 2004 | 2005
Austria | 3416 | 3966 | 4021 | 3913 | 4318 | 4375 | 4669 | 4677 | 4847 | 5446
Belgium | 8627 | 8076 | 8618 | 8430 | 8471 | 7732 | 7988 | 7813 | 8224 | 7254
Finland | 2457 | 2786 | 2920 | 2954 | 2983 | 2852 | 2828 | 3092 | 3037 | 3056
France | 12000 | 13316 | 13458 | 13852 | 13916 | 12298 | 13510 | 12972 | 13198 | 12705
Germany | 27722 | 30940 | 30162 | 27934 | 30845 | 29184 | 29427 | 29481 | 30018 | 28854
Italy | 10346 | 11305 | 10771 | 10621 | 11220 | 11220 | 9775 | 10148 | 10604 | 11423
Luxembourg | 829 | 438
Netherlands | 5544 | 5805 | 5562 | 5307 | 4970 | 5305 | 5367 | 5846 | 6011 | 6031
Portugal | 421 | 431 | 387 | 389 | 379 | 82
Spain | 4127 | 3927 | 4236 | 4058 | 4059 | 4219 | 4021 | 3645 | 4036 | 4160
Sweden | 3130 | 3060 | 3149 | 3212 | 3145 | 3614 | 3703 | 3710 | 3871 | 3730
United Kingdom | 12830 | 13054 | 12746 | 12139 | 10890 | 9870 | 8561 | 10228 | 10180 | 10189
European Union (15) | 91449 | 97104 | 96029 | 92810 | 95197 | 90751 | 89849 | 91611 | 94024 | 92848
Czech Republic | 4898 | 5195 | 4982 | 4023 | 4621 | 4671 | 4840 | 5207 | 5384 | 4627
Hungary | 1496 | 1140 | 1259 | 1310 | 1340 | 1226 | 1335 | 1333 | 1351 | 1329
Poland | 6540 | 7295 | 6179 | 5233 | 6492 | 5440 | 5294 | 5632 | 6400 | 4477
Slovak Republic | 2928 | 3072 | 2756 | 2987 | 3166 | 3255 | 3533 | 3892 | 3765 | 3618
Accession Cts. | 15862 | 16702 | 15176 | 13553 | 15619 | 14592 | 15002 | 16064 | 16901 | 14051
European Union (25) | 107311 | 113807 | 111205 | 106363 | 110816 | 105343 | 104851 | 107675 | 110925 | 106899
Bulgaria | 1504 | 1643 | 1390 | 1152 | 1220 | 1211 | 1072 | 1386 | 1158 | 1081
Norway | 70 | 70 | 70 | 70 | 70 | 70 | 108 | 110 | 100 | 100 | e
Romania | 4058 | 4538 | 4525 | 3006 | 2985 | 3085 | 3976 | 4101 | 4244 | 4098
Serbia and Montenegro | 565 | 907 | 850 | 139 | 598 | 456 | 485 | 635 | 1003 | 1208
Switzerland (e) | 100 | 100 | 80 | 80 | 80 | 80 | 80 | 80 | 80 | 80 | e
Turkey | 5253 | 5565 | 5286 | 5181 | 5333 | 5289 | 5003 | 5706 | 5836 | 5971
Other Europe | 11551 | 12823 | 12201 | 9628 | 10285 | 10191 | 10724 | 12019 | 12420 | 12537
Kazakhstan | 2536 | 3089 | 2594 | 3468 | 4010 | 3906 | 4008 | 4123 | 4312 | 3624
Russia | 37079 | 37207 | 34736 | 40033 | 44536 | 44947 | 46251 | 48325 | 50321 | 48410
Ukraine | 17698 | 20496 | 20777 | 21937 | 25697 | 26364 | 27634 | 29528 | 31056 | 30782
C.I.S. | 57313 | 60792 | 58107 | 65438 | 74243 | 75217 | 77893 | 81976 | 85689 | 82816
Canada | 8638 | 9567 | 8937 | 8857 | 8904 | 8302 | 8670 | 8554 | 8828 | 8274
Mexico | 4229 | 4450 | 4532 | 4822 | 4856 | 4373 | 3996 | 4183 | 4278 | 4047
United States | 49428 | 49604 | 48230 | 46268 | 47878 | 42107 | 40225 | 40644 | 42291 | 37222
North America | 62295 | 63620 | 61698 | 59947 | 61638 | 54782 | 52892 | 53381 | 55397 | 49543
Argentina | 1966 | 2080 | 2122 | 1984 | 2186 | 1917 | 2180 | 2402 | 2392 | 2646
Brazil | 23978 | 25013 | 25132 | 24549 | 27723 | 27391 | 29650 | 32038 | 34558 | 33884
Chile | 996 | 941 | 993 | 1030 | 1024 | 897 | 964 | 988 | 1137 | 1074
Colombia | 286 | 324 | 256 | 264 | 285 | 319 | 311 | 283 | 312 | 325
Paraguay | 104 | 79 | 66 | 61 | 82 | 72 | 87 | 98 | 119 | 123
Peru | 273 | 264 | 283 | 197 | 327 | 316 | 240 | 226 | 272 | 263
South America | 27603 | 28700 | 28850 | 28085 | 31626 | 30911 | 33432 | 36036 | 38790 | 38314
Algeria | 850 | 526 | 757 | 807 | 767 | 800 | 960 | 965 | 994 | 952
Egypt | 1235 | 1514 | 1357 | 1020 | 990 | 1160 | 1100 | 1080 | 1000 | 1100 | e
Morocco (e) | 15 | 15 | 15 | 15 | 15 | 15 | 15 | 15 | 15 | 15 | e
South Africa | 6014 | 6192 | 6893 | 6005 | 6292 | 5820 | 5823 | 6234 | 6011 | 6130
Tunisia | 155 | 150 | 123 | 180 | 195 | 191 | 152 | 45
Zimbabwe (1) | 219 | 216 | 217 | 270 | 277 | 156 | 122 | 182 | 125 | 129
Africa | 8488 | 8613 | 9362 | 8297 | 8537 | 8142 | 8172 | 8521 | 8145 | 8326
Iran | 1852 | 2150 | 2117 | 2112 | 2202 | 2183 | 2182 | 2231 | 2096 | 2305
Middle East | 1852 | 2150 | 2117 | 2112 | 2202 | 2183 | 2182 | 2231 | 2096 | 2305
China | 107210 | 115114 | 118521 | 125330 | 131034 | 147067 | 170745 | 213785 | 256738 | 330405
India (1) | 20453 | 21096 | 20194 | 20139 | 21321 | 21875 | 24315 | 26550 | 25117 | 26090
Japan | 74597 | 78519 | 74981 | 74520 | 81071 | 78836 | 80979 | 82091 | 82974 | 83058
D.P.R. Korea (e) | 500 | 500 | 250 | 250 | 250 | 250 | 250 | 250 | 250 | 250 e
South Korea | 23010 | 22712 | 23299 | 23329 | 24937 | 25898 | 26570 | 27314 | 27556 | 27309
Pakistan (e) | 1002 | 1068 | 1000 | 1000 | 1000 | 994 | 1000 | 1000 | 1000 | 1 000 e
Taiwan, China | 6213 | 8870 | 9374 | 8890 | 9618 | 10001 | 10169 | 10260 | 10354 | 9447
Viet Nam | 52 | 41 | 48 | 66 | 47 | 48 | 146 | 200 | 187 | 202
Asia | 233037 | 247921 | 247667 | 253524 | 269278 | 284969 | 314174 | 361449 | 404176 | 477760
Australia (1) | 7381 | 7685 | 7723 | 7047 | 7049 | 6017 | 6106 | 6116 | 5735 | 6203
New Zealand | 619 | 534 | 609 | 620 | 603 | 646 | 617 | 700 | 719 | 652
Oceania | 8000 | 8219 | 8331 | 7667 | 7651 | 6664 | 6722 | 6815 | 6454 | 6856
World | 517448 | 546646 | 539539 | 541061 | 576276 | 578402 | 611043 | 670103 | 724092 | 785356
(1) - including ferro-alloys.

## DRI Production
Production of Direct Reduced Iron
Table 2
| 1996 | 1997 | 1998 | 1999 | 2000 | 2001 | 2002 | 2003 | 2004 | 2005
Germany | 370 | 470 | 450 | 400 | 455 | 210 | 540 | 590 | 593 | 440
Sweden (1) | 125 | 130 | 121 | 118 | 125 | 111 | 112 | 106 | 121 | 120
European Union (25) | 495 | 600 | 571 | 518 | 580 | 321 | 652 | 696 | 714 | 560
Russia | 1505 | 1730 | 1726 | 1880 | 1920 | 2510 | 2910 | 2910 | 3140 | 3340
C.I.S. | 1505 | 1730 | 1726 | 1880 | 1920 | 2510 | 2910 | 2910 | 3140 | 3340
Canada | 1417 | 1391 | 1244 | 923 | 1126 |  | 179 | 504 | 1091 | 591
Mexico | 3794 | 4440 | 5584 | 6070 | 5589 | 3672 | 4741 | 5473 | 6345 | 6065
Trinidad and Tobago | 1013 | 1141 | 1023 | 1379 | 1519 | 2034 | 2317 | 2169 | 2219 | 2056
United States | 450 | 510 | 1600 | 1670 | 1560 | 120 | 470 | 210 | 180 | 220
North America | 6674 | 7482 | 9452 | 10042 | 9794 | 5826 | 7706 | 8356 | 9834 | 8931
Argentina | 1422 | 1496 | 1538 | 989 | 1420 | 1276 | 1476 | 1736 | 1755 | 1821
Brazil | 335 | 323 | 336 | 400 | 412 | 340 | 361 | 410 | 440 | 411
Peru | 22 | 74 | 61 | 46 | 82 | 63 | 28 | 84 | 81 | 78
Venezuela | 5732 | 5608 | 5424 | 5071 | 6412 | 5473 | 6844 | 6646 | 7825 | 8897
South America | 7510 | 7502 | 7359 | 6506 | 8327 | 7153 | 8708 | 8876 | 10101 | 11207
Egypt | 827 | 1190 | 1610 | 1670 | 2110 | 2370 | 2530 | 2870 | 3020 | 2900
Libya | 862 | 1007 | 1004 | 1302 | 1486 | 1060 | 1161 | 1336 | 1586 | 1669
Nigeria | 12
South Africa | 898 | 1115 | 1067 | 1262 | 1526 | 1556 | 1702 | 1542 | 1633 | 1781
Africa | 2598 | 3312 | 3681 | 4234 | 5122 | 4986 | 5393 | 5748 | 6238 | 6350
Iran | 3778 | 4331 | 3509 | 4030 | 4539 | 4999 | 5280 | 5038 | 6437 | 6873
Qatar | 635 | 564 | 706 | 666 | 621 | 734 | 752 | 776 | 830 | 816
Saudi Arabia | 2296 | 2107 | 2268 | 2343 | 3059 | 2877 | 3280 | 3285 | 3406 | 3626
Middle East | 6708 | 7002 | 6482 | 7038 | 8219 | 8610 | 9313 | 9099 | 10672 | 11314
China |  | 70 | 80 | 110 | 50 | 110 | 220 | 310 | 430 | 410
India | 4789 | 5115 | 5123 | 5290 | 5498 | 5720 | 5731 | 7051 | 9121 | 10635
Indonesia | 1723 | 1535 | 1571 | 1736 | 1736 | 1487 | 1446 | 1171 | 1436 | 1268
Malaysia | 1172 | 1486 | 878 | 950 | 1240 | 1024 | 1060 | 1600 | 1710 | 1350
Myanmar | 40 | 40 | 40 | 30 | 40 | 40 | 40 | 40 | 40
Asia | 7724 | 8246 | 7692 | 8116 | 8564 | 8381 | 8497 | 10172 | 12737 | 13663
Australia |  |  |  | 319 | 325 | 1370 | 1020 | 1950 | 690
New Zealand (2) | 870 | 760 | 840 | 890 | 890 | 930 | 880 | 1020 | 1030 | 990
Oceania | 870 | 760 | 840 | 319 | 325 | 1370 | 1020 | 1950 | 690
World | 33215 | 35874 | 36962 | 38334 | 42525 | 37787 | 43180 | 45858 | 53437 | 55365
(1) - used to make special iron and steel powders.
(2) - not included in totals. The direct reduced product is further refined in electric pig iron furnaces, the production of which is shown in
Table 2.

## Exports of Iron Ore
Exports of Iron Ore
Table 37
| 1996 | 1997 | 1998 | 1999 | 2000 | 2001 | 2002 | 2003 | 2004 | 2005
Austria | 0 | 0 | 0 | 0 | 0 | 0 | 0 |  | 0 | 0
Belgium-Luxembourg | 69 | 13 | 14 | 25 | 33 | 44 | 71 | 44 | 25 | 82
Denmark |  | 0 | 0 | 0 | 0 | 0 |  | 0 | 0 | 0
Finland |  |  |  |  | 39
France | 1294 | 580 | 37 | 18 | 21 | 38 | 17 | 44 | 41 | 107
Germany | 34 | 14 | 4 | 12 | 21 | 16 | 16 | 9 | 9 | 7
Greece |  |  |  | 5 | 2 | 73
Ireland | 0 | 0 |  | 0 | 1 | 0 | 0 | 0 | 0 | 0
Italy | 0 | 0 | 0 | 0 | 0 | 1 | 0 | 0 | 0 | 0
Netherlands | 443 | 29 | 31 | 89 | 157 | 30 | 41 | 1818 | 6617 | 20869
Portugal |  |  |  |  | 0
Spain | 975 | 43 | 55 | 37 | 26 | 2 | 0 | 0 | 0 | 0
Sweden | 16071 | 18282 | 15954 | 13942 | 15979 | 13619 | 14233 | 15560 | 17337 | 17597
United Kingdom | 1 | 0 | 0 | 1 | 1 | 5 | 0 | 0 | 0 | 2
European Union (15) | 18887 | 18962 | 16096 | 14129 | 16281 | 13828 | 14379 | 17476 | 24029 | 38665
Hungary |  | 6 | [7 empty] | 316
Poland | 30 | 2 | 5 | 8 | 1 |  |  |  |  | 0
Slovak Republic | 95 | 81 | 75 | 21 | 26 | 25 | 93 | 77 | 128 | 115
Slovenia |  |  |  |  | 0
Accession Cts. | 126 | 89 | 80 | 29 | 27 | 25 | 93 | 77 | 128 | 431
European Union (25) | 19012 | 19051 | 16177 | 14157 | 16308 | 13853 | 14472 | 17553 | 24157 | 39096
Albania | 36 | 1 | 3 | 2
Bosnia-Herzegovina | [7 empty] | 58 | 83 | 1389
Bulgaria | 28 | 0 | 0
Croatia | 0 | 0 | 0
Macedonia |  |  | 7
Norway | 1379 | 842 | 507 | 495 | 515 | 34 | 620 | 531 | 651 | 724
Serbia and Montenegro | 13 | 17 | 16 | 21 | 28 | 25
Switzerland | [6 empty] | 0
Other Europe | 1457 | 861 | 533 | 518 | 543 | 59 | 620 | 589 | 734 | 2113
Kazakhstan | 8013 | 7534 | 3879 | 4054 | 9068 | 8660 | 9680 | 10810 | 11330 | 9897
Russia | 17126 | 11773 | 14583 | 10841 | 17401 | 23304 | 13029 | 16204 | 16989 | 17512
Ukraine | 20263 | 21288 | 17521 | 14291 | 19478 | 18129 | 18723 | 20178 | 18105 | 19577
C.I.S. | 45402 | 40595 | 35983 | 29186 | 45947 | 50093 | 41432 | 47192 | 46424 | 46986
Canada | 27920 | 32340 | 30601 | 26886 | 26510 | 21981 | 25638 | 27126 | 22453 | 27303
Mexico | 1 | 175 | 186 |  | 79 | 515 | 372 | 645 | 1038 | 1589
United States | 6256 | 6336 | 3002 | 6120 | 6146 | 5605 | 6754 | 6770 | 8481 | 11781
North America | 34177 | 38851 | 33789 | 33006 | 32735 | 28101 | 32764 | 34542 | 31972 | 40673
Brazil | 129740 | 140419 | 143197 | 140200 | 160114 | 155741 | 170015 | 184442 | 236758 | 225135
Chile | 6911 | 7052 | 6685 | 6262 | 6396 | 6010 | 6109 | 5882 | 5549 | 5905
Peru | 4029 | 3712 | 4504 | 3694 | 3527 | 4409 | 4587 | 5002 | 6236 | 6372
Venezuela | 9580 | 9322 | 8604 | 6614 | 6883 | 6857 | 6682 | 7397 | 9303 | 7634
South America | 150260 | 160505 | 162990 | 156770 | 176920 | 173017 | 187393 | 202723 | 257846 | 245046
Liberia |  | 100 | 100
Mauritania | 11158 | 11689 | 11402 | 11042 | 11069 | 10093 | 10460 | 9627 | 11003 | 10639
South African C.U. | 19328 | 20730 | 22093 | 21096 | 21397 | 23520 | 24304 | 23412 | 24745 | 27413
Africa | 30486 | 32519 | 33595 | 32138 | 32466 | 33613 | 34764 | 33039 | 35748 | 38052
Iran | [5 empty] | 13 | 837 | 1516 | 1321 | 1421
Middle East | [5 empty] | 13 | 837 | 1516 | 1321 | 1421
India | 31660 | 32856 | 32828 | 30972 | 34918 | 36607 | 54929 | 57345 | 62650 | 80918
Indonesia |  | 33 | 36 | 16 | 142 | 140 | 65 | 97 | 114 | 706
Japan | [7 empty] | 44 | 1 | 55
D.P.R. Korea (e) | 200 | 200 | 100 |  | 50 |  |  |  |  | 600
South Korea |  |  |  |  | 0 |  | 0 | 0 | 0
Malaysia | 12 | 9 | 160 | 147 | 104 | 66 | 214 |  | 76 | 253
Taiwan, China | [5 empty] | 0
Viet Nam | [5 empty] | 150 | 170 | 190 | 200 | 218 e
Asia | 31872 | 33098 | 33124 | 31135 | 35214 | 36963 | 55378 | 57676 | 63041 | 82750
Australia | 128606 | 147266 | 136424 | 139420 | 157331 | 157079 | 165583 | 186123 | 210450 | 238763
New Zealand (1) | 1382 | 1092 | 1323 | 1300 | 1570 | 490 | 609 | 652 | 816 | 975
Oceania | 129988 | 148357 | 137747 | 140720 | 158901 | 157569 | 166192 | 186775 | 211266 | 239738
World | 442654 | 473837 | 453937 | 437630 | 499034 | 493280 | 533853 | 581604 | 672509 | 735875
(1) - iron sands

## Imports of Iron Ore
Imports of Iron Ore
Table 38
| 1996 | 1997 | 1998 | 1999 | 2000 | 2001 | 2002 | 2003 | 2004 | 2005
Austria | 4497 | 5103 | 4910 | 4349 | 5426 | 5345 | 5775 | 5668 | 5783 | 7423
Belgium-Luxembourg | 12883 | 11159 | 13494 | 12165 | 11830 | 11223 | 12192 | 11578 | 10438 | 9390
Denmark | 5 | 6 | 3 | 3 | 3 | 5 |  | 1 | 2 | 4
Finland | 3336 | 3732 | 3993 | 3819 | 3865 | 3916 | 3779 | 4212 | 3793 | 4216
France | 17731 | 20176 | 19735 | 20304 | 19690 | 16707 | 19015 | 19040 | 20773 | 19498
Germany | 39303 | 41687 | 52530 | 38802 | 47503 | 40095 | 44298 | 33876 | 38861 | 39061
Greece | 0 | 0 | 0 | 0 | 0 | 0 |  | 0 | 0 | 1
Ireland | 0 | 0 | 0 | 0 | 0 | 2 | 11 | 14 | 10 | 0
Italy | 16048 | 16663 | 14165 | 15615 | 17619 | 15814 | 14898 | 15232 | 16715 | 17552
Netherlands | 8384 | 8596 | 8831 | 7911 | 7334 | 7703 | 7370 | 14705 | 30279 | 37637
Portugal | 579 | 558 | 779 | 603 | 580 | 141 | 59 | 0 | 0 | 0
Spain | 6106 | 5858 | 6584 | 6283 | 6265 | 6641 | 6158 | 5766 | 6107 | 6248
Sweden | 145 | 103 | 69 | 69 | 94 | 109 | 116 | 111 | 100 | 98
United Kingdom | 20304 | 21033 | 20765 | 17030 | 16779 | 15352 | 13316 | 16118 | 15299 | 16205
European Union (15) | 129321 | 134674 | 145858 | 126952 | 136990 | 123053 | 126986 | 126321 | 148160 | 157332
Cyprus | 0 | 0 | 0 | 0 |  | 0 |  |  | 0 | 0
Czech Republic | 8079 | 7383 | 7395 | 5357 | 6637 | 6887 | 6807 | 8221 | 9387 | 6802
Estonia | 2 |  |  |  | 1
Hungary | 2307 | 1453 | 2048 | 1744 | 2098 | 2184 | 1690 | 1777 | 1749 | 1211
Latvia | 0 | 0 | 0 | 0
Poland | 9804 | 10337 | 9982 | 7327 | 9739 | 8261 | 6946 | 8744 | 9990 | 6782
Slovak Republic | 4180 | 4505 | 3975 | 4270 | 4742 | 4629 | 5130 | 5665 | 5279 | 5510
Slovenia | 0 | 0 | 0 | 0 | 0
Accession Cts. | 24372 | 23679 | 23400 | 18698 | 23217 | 21960 | 20573 | 24407 | 26405 | 20305
European Union (25) | 153693 | 158353 | 169258 | 145651 | 160208 | 145014 | 147559 | 150728 | 174565 | 177637
Albania | 3
Bulgaria | 1111 | 1638 | 1706 | 1700 | 1800 | 1300 | 1500 | 1725 | 1725 | 1426
Croatia |  | 0 | 0 | 0
Iceland | 23 | 25 | 23 | 23 | 33 | 30 | 30 | 30 |  | 19
Norway | 470 | 562 | 530 | 489 | 188 | 188 | 207 | 178 | 532 | 527
Romania | 5843 | 6625 | 6569 | 4171 | 5049 | 3900 | 6200 | 6978 | 6609 | 6601
Serbia and Montenegro | 988 | 1067 | 53 | 1259 | 302 | 23 | 119 | 1804 | 2057 | 2880
Switzerland | 8 | 3 | 1 | 1 | 0 | 0 | 2 | 0 | 1 | 9
Turkey | 2991 | 2951 | 3858 | 2973 | 4110 | 3550 | 5776 | 5474 | 4574 | 4621
Other Europe | 11437 | 12869 | 12739 | 10615 | 11482 | 8991 | 13833 | 16189 | 15498 | 16083
Kazakhstan | 10 | 48 | 209
Russia | 8729 | 5396 | 6751 | 3327 | 9189 | 8799 | 9326 | 10489 | 10536 | 19208
Ukraine | 3457 | 2124 | 3430 | 4683 | 7417 | 6341 | 4986 | 7618 | 3338 | 2950
C.I.S. | 12196 | 7568 | 10390 | 8010 | 16606 | 15140 | 14312 | 18107 | 13874 | 22158
Canada | 6874 | 7081 | 7201 | 7311 | 6566 | 5906 | 6845 | 6648 | 7979 | 9562
Mexico | 2200 | 2800 | 4000 | 3900 | 3065 | 2292 | 2709 | 3645 | 4354 | 2996
Trinidad and Tobago | 1671 | 1689 | 1700 | 2300 | 2460 | 3338 | 3177 | 3248 | 3779 | 3900
United States | 18432 | 18599 | 17009 | 14244 | 15677 | 10645 | 12453 | 12497 | 11757 | 12992
North America | 29177 | 30169 | 29910 | 27755 | 27768 | 22180 | 25183 | 26038 | 27870 | 29449
Argentina | 4947 | 5054 | 5470 | 4143 | 5074 | 4477 | 5219 | 6322 | 5407 | 5707
Paraguay | 110 | 150 | 150 | 150 | 160 | 160 | 160 | 160 | 160 | 190 | e
South America | 5057 | 5204 | 5620 | 4293 | 5234 | 4637 | 5379 | 6482 | 5567 | 5897
Egypt | 1200 | 1804 | 2200 | 2200 | 3400 | 3255 | 3529 | 4393 | 4347 | 4516
Libya | 1500 | 1348 | 1700 | 1600 | 2100 | 1532 | 1652 | 1884 | 2312 | 3100
Nigeria | 50 | 50 |  |  |  | 0 |  |  | 135
Tunisia | 80 | 93 | 80 | 80 | 200 | 196
Africa | 2830 | 3295 | 3980 | 3880 | 5700 | 4983 | 5181 | 6277 | 6794 | 7616
Bahrain | 2700 | 3163 | 2020 | 1755 | 3291 | 1836 | 2931 | 3290 | 3723 | 4146
Iran | 2600 | 3000 | 1700 | 1800 | 2400 | 3000 | 1845 | 538 | 597 | 657
Qatar | 600 | 600 | 600 | 500 | 500 | 400 | 309 | 368 | 431 | 1300
Saudi Arabia | 3300 | 2700 | 3300 | 3500 | 4550 | 4430 | 4676 | 4320 | 4100 | 9722
United Arab Emirates |  |  |  |  | 165 |  |  | 228 | 214 | 428
Middle East | 9200 | 9463 | 7620 | 7555 | 10906 | 9666 | 9761 | 8744 | 9065 | 16253
China | 43874 | 55106 | 51771 | 55274 | 69971 | 92393 | 111423 | 148128 | 208089 | 275260
India | 1400 | 800 | 600 | 700 | 510 | 300 | 282 | 457 | 1019 | 1266
Indonesia | 2513 | 1871 | 1311 | 2070 | 2159 | 1292 | 1319 | 1622 | 1996 | 1548
Japan | 119205 | 126601 | 120782 | 120107 | 131733 | 126297 | 129088 | 132081 | 134884 | 132285
South Korea | 34472 | 38592 | 33612 | 35400 | 38980 | 45875 | 43311 | 43069 | 44225 | 42250
Malaysia | 1674 | 2618 | 1072 | 1356 | 1736 | 1568 | 1257 | 2436 | 2185 | 1891
Pakistan | 1591 | 1650 | 1378 | 1645 | 1477 | 1442 | 1500 | 1452 | 1041 | 2111
Philippines | 4800 | 4800 | 4800 | 4000 | 4300 | 4300 | 4676 | 4320 | 3573 | 4 000 e
Taiwan, China | 10075 | 14043 | 14042 | 13237 | 14900 | 15571 | 15242 | 15608 | 15667 | 14579
Asia | 219604 | 246081 | 229368 | 233789 | 265766 | 289038 | 308098 | 349174 | 412679 | 475190
Australia | 1000 | 3250 | 2600 | 2004 | 1857 | 1804 | 1990 | 1282 | 2284 | 1547
Oceania | 1000 | 3250 | 2600 | 2004 | 1857 | 1804 | 1990 | 1282 | 2284 | 1547
World | 444194 | 476253 | 471485 | 443552 | 505526 | 501453 | 531296 | 583021 | 668196 | 751830

## Exports of Scrap
Exports of Scrap
Table 39
| 1996 | 1997 | 1998 | 1999 | 2000 | 2001 | 2002 | 2003 | 2004 | 2005
Austria | 582 | 603 | 581 | 566 | 753 | 760 | 1071 | 875 | 1117 | 1098
Belgium-Luxembourg | 1741 | 1662 | 1388 | 1778 | 2133 | 1952 | 2041 | 2507
Belgium | [8 empty] | 2763 | 2721
Denmark | 471 | 523 | 422 | 463 | 521 | 719 | 1058 | 1282 | 1566 | 1310
Finland | 228 | 360 | 259 | 212 | 385 | 362 | 359 | 375 | 316 | 286
France | 2962 | 3502 | 3515 | 3756 | 4526 | 4329 | 4724 | 5050 | 5600 | 5007
F.R. Germany | 6684 | 6918 | 7011 | 8469 | 6869 | 6599 | 6881 | 6719 | 6957 | 6688
Greece | 50 | 87 | 71 | 59 | 36 | 39 | 40 | 56 | 55 | 37
Ireland | 19 | 35 | 25 | 17 | 59 | 129 | 226 | 298 | 346 | 352
Italy | 20 | 36 | 33 | 102 | 166 | 151 | 153 | 174 | 211 | 186
Luxembourg | [8 empty] | 624 | 320
Netherlands | 3047 | 3366 | 2737 | 2472 | 3217 | 3213 | 3064 | 3315 | 4058 | 4199
Portugal | 55 | 89 | 81 | 62 | 109 | 230 | 232 | 177 | 259 | 335
Spain | 18 | 43 | 17 | 30 | 53 | 45 | 94 | 103 | 205 | 140
Sweden | 284 | 341 | 358 | 400 | 474 | 560 | 723 | 709 | 729 | 858
United Kingdom | 3429 | 3563 | 3186 | 3573 | 4382 | 4817 | 5555 | 7219 | 6767 | 6108
European Union (15) | 19590 | 21128 | 19684 | 21958 | 23683 | 23906 | 26220 | 28858 | 31573 | 29647
Cyprus | 34 | 21 | 16 | 17 | 41 |  |  | 42 | 43 | 55
Czech Republic | 905 | 977 | 873 | 853 | 988 |  |  | 1147 | 1607 | 1351
Estonia | 221 | 411 | 645 | 503 | 501 |  |  | 369 | 354 | 437
Hungary | 614 | 645 | 552 | 469 | 442 |  | 465 | 646 | 870 | 761
Latvia | 57 | 158 | 94 | 55 | 97 |  |  | 6 | 64 | 217
Lithuania | 450 | 468 | 411 | 260 | 396 |  |  | 451 | 672 | 599
Malta | 11 | 14 | 86 | 12 |  |  |  | 23 | 16 | 4
Poland | 416 | 518 | 446 | 731 | 760 |  | 1564 | 1808 | 1988 | 1427
Slovak Republic | 213 | 215 | 255 | 296 | 273 |  |  | 487 | 463 | 378
Slovenia | 55 | 103 | 87 | 87 | 114 |  |  | 113 | 187 | 226
Accession Cts. | 2974 | 3529 | 3465 | 3282 | 3612 |  | 2028 | 5093 | 6264 | 5456
European Union (25) | 22564 | 24656 | 23149 | 25240 | 27295 | 23906 | 28249 | 33951 | 37837 | 35103
Albania | [7 empty] | 25 | 81 | 43
Bosnia-Herzegovina |  |  |  |  | 41 |  |  | 63 | 168 | 99
Bulgaria | 44 | 157 | 59 | 102 | 387 | 375 | 459 | 573 | 766 | 771
Croatia | 106 | 125 | 102 | 102 | 105 |  |  | 232 | 289 | 297
Iceland | 17 | 27 | 21 | 21 | 30 |  |  | 41 | 51 | 41
Macedonia | 3 | 3 | 3 | 14 | 70 |  |  | 58 | 117 | 135
Norway | 145 | 156 | 134 | 140 | 139 | 150 | 228 | 264 | 271 | 267
Romania | 27 | 238 | 759 | 1326 | 2289 |  | 1874 | 2364 | 2385 | 1662
Serbia and Montenegro | 3 | 3 | 9 | 17 | 22 |  |  | 71 | 59 | 13
Switzerland | 342 | 433 | 377 | 346 | 402 | 458 | 412 | 451 | 540 | 562
Turkey | 21 | 22 | 28 | 29 | 30 |  |  | 49 | 82 | 67
Other Europe | [7 empty] | 51 | 23 | 16
Other Europe | 708 | 1163 | 1493 | 2098 | 3514 | 983 | 2973 | 4240 | 4831 | 3972
Byelorussia | 178 | 109 | 145 | 130 | 151 |  |  | 110 | 142 | 164
Georgia |  |  | 135 | 386 | 713 |  |  | 1135 | 785 | 633
Kazakhstan | 152 | 268 | 515 | 1271 | 2136 |  |  | 1402 | 1978 | 2226
Kyrgyzstan | 26 | 26 | 17 | 13 | 41 |  |  | 305 | 423 | 327
Russia | 2827 | 5362 | 7489 | 7553 | 6802 | 6083 | 5760 | 6923 | 12836 | 12358
Ukraine | 679 | 1935 | 3281 | 4744 | 5010 | 4510 | 3814 | 1808 | 2451 | 1264
Other C.I.S. | 80 | 40 | 31 | 72 | 180 |  |  | 6 | 23 | 27
C.I.S. | 3942 | 7740 | 11614 | 14168 | 15033 | 10593 | 9574 | 11688 | 18639 | 17000
Canada | 2066 | 2320 | 2226 | 1878 | 1913 | 1933 | 2131 | 2501 | 2965 | 3056
Dominican Republic | [7 empty] | 62 | 134 | 116
El Salvador | [7 empty] | 37 | 12 | 21
Honduras | [7 empty] | 0 | 17 | 64
Jamaica | [7 empty] | 4 | 14 | 41
Mexico | 148 | 108 | 135 | 141 | 184 | 183 | 221 | 473 | 445 | 565
United States | 8443 | 8932 | 5908 | 5516 | 5761 | 7444 | 8950 | 10767 | 11899 | 13001
Other North America | [7 empty] | 114 | 298 | 313
North America | 10658 | 11359 | 8269 | 7534 | 7858 | 9560 | 11302 | 13959 | 15784 | 17176
Argentina | 25 | 10 | 11 | 12 | 9 |  |  | 36 | 14 | 7
Brazil | 13 | 24 | 52 | 19 | 7 |  |  | 12 | 13 | 12
Chile | [7 empty] | 8 | 17 | 20
Colombia | [7 empty] | 6 | 24 | 9
Ecuador | [7 empty] | 0 | 8 | 23
Guyana | [7 empty] | 0 | 4 | 33
Paraguay | [7 empty] | 15 | 69 | 110
Peru | [7 empty] | 1 | 21 | 29
Venezuela | [7 empty] | 57 | 93 | 76
Other South America | [7 empty] | 1 | 10 | 9
South America | 37 | 34 | 63 | 31 | 17 |  |  | 136 | 271 | 329
Algeria | [7 empty] | 322 | 481 | 593
Morocco | [7 empty] | 246 | 271 | 341
South Africa | 382 | 625 | 573 | 550 | 457 |  | 456 | 385 | 393 | 386
Other Africa | [7 empty] | 645 | 651 | 963
Africa | 382 | 625 | 573 | 550 | 457 |  | 456 | 1598 | 1795 | 2284
Israel | [7 empty] | 113 | 287 | 355
Kuwait | [7 empty] | 153 | 128 | 188
Lebanon | [7 empty] | 284 | 434 | 441
United Arab Emirates | [7 empty] | 433 | 450 | 424
Other Middle East | [7 empty] | 229 | 553 | 341
Middle East | [7 empty] | 1211 | 1852 | 1749
Hong Kong | [7 empty] | 1853 | 1339 | 974
Japan | 1993 | 2313 | 3822 | 4315 | 2895 | 6151 | 6030 | 5720 | 6809 | 7576
North Korea | [7 empty] | 222 | 285 | 370
South Korea | 12 | 39 | 42 | 26 | 35 | 63 | 121 | 327 | 224 | 207
Mongolia | [7 empty] | 40 | 176 | 137
Philippines |  |  |  | 22 | 77 |  |  | 800 | 1334 | 1185
Singapore | 245 | 245 | 473 | 338 | 516 | 506 | 390 | 371 | 465 | 581
Taiwan, China | 86 | 122 | 95 | 106 | 150 | 175 | 129 | 117 | 118 | 121
Thailand | 33 | 33 | 96 | 76 | 100 | 102 | 87 | 118 | 155 | 173
Other Asia | 310 | 348 | 107 | 258 | 270 | 1135 | 181 | 814 | 1183 | 823
Asia | 2679 | 3100 | 4634 | 5140 | 4043 | 8132 | 6938 | 10382 | 12088 | 12147
Australia | 677 | 764 | 576 | 708 | 768 | 1034 | 674 | 997 | 1029 | 1265
New Zealand | [6 empty] | 94 | 142 | 110 | 142
Other Oceania | [7 empty] | 74 | 46 | 28
Oceania | 677 | 764 | 576 | 708 | 768 | 1034 | 768 | 1212 | 1186 | 1436
World | 41647 | 49441 | 50369 | 55470 | 58984 | 54206 | 60259 | 78377 | 94284 | 91195

## Imports of Scrap
Imports of Scrap
Table 40
| 1996 | 1997 | 1998 | 1999 | 2000 | 2001 | 2002 | 2003 | 2004 | 2005
Austria | 401 | 682 | 749 | 610 | 678 | 827 | 869 | 934 | 1035 | 1132
Belgium-Luxembourg | 3811 | 4002 | 3912 | 3478 | 5802 | 5604 | 5576 | 7108
Belgium | [8 empty] | 4585 | 4508
Denmark | 331 | 344 | 270 | 236 | 282 | 322 | 326 | 242 | 251 | 262
Finland | 222 | 348 | 450 | 346 | 465 | 482 | 476 | 882 | 879 | 756
France | 1316 | 2343 | 2728 | 2944 | 3223 | 2977 | 2843 | 3008 | 3456 | 2822
Germany | 1335 | 1859 | 2676 | 2855 | 3519 | 3560 | 3805 | 4364 | 5412 | 5025
Greece | 543 | 814 | 516 | 302 | 307 | 775 | 1165 | 1122 | 1202 | 1557
Ireland | 52 | 4 | 13 | 66 | 71 | 18 | 1 | 1 | 1 | 1
Italy | 4935 | 4304 | 5112 | 4256 | 4057 | 4349 | 4046 | 4381 | 5606 | 5360
Luxembourg | [8 empty] | 3786 | 3234
Netherlands | 2817 | 2073 | 1438 | 1369 | 1458 | 1307 | 1379 | 1802 | 2627 | 2162
Portugal | 35 | 39 | 168 | 321 | 227 | 160 | 219 | 268 | 222 | 654
Spain | 4478 | 5246 | 5996 | 5576 | 6057 | 6291 | 5534 | 6390 | 6428 | 6975
Sweden | 333 | 536 | 599 | 442 | 478 | 376 | 429 | 351 | 269 | 252
United Kingdom | 228 | 202 | 163 | 151 | 190 | 164 | 118 | 140 | 226 | 185
European Union (15) | 20835 | 22797 | 24791 | 22950 | 26814 | 27212 | 26787 | 30992 | 35983 | 34885
Cyprus | 0 |  |  |  |  | 7 |  | 1 | 27 | 0
Czech Republic | 84 | 40 | 114 | 135 | 183 |  |  | 504 | 497 | 395
Estonia | 35 | 235 | 402 | 374 | 265 |  |  | 27 | 129 | 112
Hungary | 12 | 14 | 58 | 23 | 40 | 64 |  | 125 | 92 | 45
Latvia | 66 | 280 | 216 | 175 | 214 |  |  | 164 | 198 | 162
Lithuania | 49 | 83 | 62 | 6 | 8 |  |  | 72 | 94 | 75
Malta |  | 1 | 1 | 1 |  |  |  | 0 | 1 | 4
Poland | 0 | 14 | 19 | 87 | 175 | 114 |  | 139 | 355 | 238
Slovak Republic | 158 | 115 | 188 | 132 | 219 |  |  | 388 | 283 | 196
Slovenia | 143 | 203 | 261 | 180 | 250 |  |  | 308 | 403 | 435
Accession Cts. | 547 | 985 | 1321 | 1111 | 1354 | 185 |  | 1726 | 2080 | 1662
European Union (25) | 21382 | 23782 | 26111 | 24061 | 28168 | 27397 | 26787 | 32719 | 38063 | 36547
Bulgaria | 19 | 66 | 143 | 50 | 84 | 43 | 42 | 75 | 72 | 108
Macedonia | 4 | 1 | 12 | 16 | 8 |  |  | 246 | 251 | 173
Norway | 216 | 290 | 347 | 332 | 368 | 334 | 347 | 382 | 424 | 346
Switzerland | 76 | 166 | 218 | 208 | 239 | 246 | 347 | 413 | 545 | 390
Turkey | 7042 | 7748 | 6551 | 7878 | 7438 | 9850 | 12818 | 12818 | 12898 | 13203
Other Europe | 135 | 43 | 60 | 90 | 59 | 0 |  | 6 | 13 | 77
Other Europe | 7492 | 8314 | 7330 | 8574 | 8197 | 10474 | 13554 | 13939 | 14204 | 14297
Byelorussia | 401 | 725 | 767 | 733 | 1139 |  |  | 1143 | 1214 | 1143
Kazakhstan | 97 | 78 | 2 | 5 | 4 |  |  | 6 | 20 | 14
Moldova | 1 | 0 | 0 |  |  |  |  | 777 | 872 | 970
Russia | 220 | 150 | 146 | 303 | 312 | 112 | 107 | 393 | 164 | 120
Ukraine | 90 | 90 | 26 | 2 | 23 |  |  | 15 | 13 | 12
Other C.I.S. | 1 | 1 | 1 | 11 |  |  |  | 28 | 70 | 28
C.I.S. | 809 | 1044 | 943 | 1054 | 1478 | 112 | 107 | 2363 | 2354 | 2287
Canada | 1265 | 1532 | 1482 | 1569 | 1326 | 1097 | 1369 | 1127 | 1826 | 1586
Mexico | 907 | 1504 | 1191 | 1421 | 1962 | 1547 | 1823 | 1764 | 2074 | 1492
United States | 2604 | 2866 | 3063 | 3671 | 3355 | 2630 | 3126 | 3484 | 4596 | 3836
Other North America |  | 0 |  |  |  | 6 |  | 46 | 50 | 48
North America | 4776 | 5902 | 5737 | 6661 | 6643 | 5281 | 6318 | 6421 | 8546 | 6962
Argentina | 13 | 8 | 10 | 1 | 0 | 1 |  | 3 | 8 | 29
Brazil | 8 | 17 | 9 | 17 | 23 |  |  | 41 | 69 | 104
Peru | [5 empty] | 0 |  | 63 | 186 | 44
Other South America | [5 empty] | 4 |  | 17 | 14 | 63
South America | 21 | 25 | 19 | 18 | 23 | 5 |  | 124 | 277 | 240
Egypt |  | 33 |  |  |  | 478 |  | 556 | 1064 | 1252
South Africa | 82 | 19 | 48 | 14 | 65 | 2 |  | 131 | 88 | 87
Other Africa |  | 8 |  |  |  | 2 |  | 43 | 84 | 158
Africa | 82 | 59 | 48 | 14 | 65 | 482 |  | 729 | 1236 | 1497
Iran |  | 80 |  |  |  | 14 |  | 35 | 310 | 104
Other Middle East |  | 44 |  |  |  | 25 |  | 15 | 158 | 220
Middle East |  | 124 |  |  |  | 39 |  | 50 | 468 | 324
China | 1292 | 1829 | 2021 | 3349 | 5101 | 9787 | 7853 | 10520 | 10194 | 10136
India | 1966 | 1516 |  | 414 | 700 | 1100 | 1036 | 2360 | 3062 | 4909
Indonesia | 862 | 870 | 400 | 580 | 1266 | 1438 | 1318 | 966 | 1400 | 1202
Japan | 375 | 415 | 177 | 282 | 321 | 151 | 179 | 240 | 261 | 181
South Korea | 5115 | 6537 | 5567 | 6583 | 6852 | 6069 | 7223 | 6234 | 7547 | 6816
Malaysia | 1090 | 991 | 417 | 1075 | 1816 | 3804 | 3133 | 5136 | 3724 | 3451
Singapore | 84 | 64 | 68 | 140 | 233 | 177 | 159 | 234 | 318 | 232
Taiwan, China | 1049 | 1961 | 2399 | 1801 | 1971 | 2119 | 2795 | 3206 | 3801 | 3430
Thailand | 899 | 728 | 322 | 630 | 741 | 694 | 978 | 1280 | 1846 | 1683
Other Asia | 109 | 420 | 52 | 133 | 179 | 743 | 261 | 690 | 568 | 1178
Asia | 12841 | 15329 | 11422 | 14987 | 19180 | 26083 | 24933 | 30868 | 32720 | 33219
Australia | 28 | 2 | 10 | 5 | 21 | 6 | 6 | 42 | 33 | 19
New Zealand |  | 1 |  |  |  | 1 | 1 | 0 | 2 | 1
Oceania | 28 | 3 | 10 | 5 | 21 | 7 | 8 | 43 | 35 | 20
World | 47430 | 54582 | 51620 | 55375 | 63777 | 69879 | 71706 | 87254 | 97903 | 95392

## Imports of Pig Iron
Imports of Pig Iron
Table 42
| 1996 | 1997 | 1998 | 1999 | 2000 | 2001 | 2002 | 2003 | 2004 | 2005
Austria | 19 | 18 | 22 | 24 | 30 | 34 | 30 | 36 | 66 | 52
Belgium-Luxembourg | 70 | 91 | 204 | 204 | 334 | 234 | 271 | 293
Belgium | [8 empty] | 374 | 332
Denmark | 102 | 91 | 134 | 120 | 148 | 112 | 3 | 1 | 15 | 13
Finland | 68 | 32 | 30 | 22 | 33 | 43 | 72 | 43 | 30 | 27
France | 181 | 171 | 213 | 230 | 297 | 236 | 227 | 252 | 238 | 249
Germany | 242 | 297 | 339 | 258 | 257 | 281 | 230 | 221 | 342 | 320
Greece | 14 | 12 | 11 | 8 | 5 | 15 | 15 | 11 | 15 | 6
Ireland | 0 | 3 | 4 | 3 | 5 | 3 | 5 | 5 | 4 | 2
Italy | 1352 | 1310 | 1712 | 1250 | 1104 | 1308 | 1121 | 1210 | 1304 | 1729
Luxembourg | [8 empty] | 3 | 0
Netherlands | 156 | 177 | 200 | 79 | 128 | 135 | 144 | 117 | 359 | 493
Portugal | 21 | 23 | 31 | 20 | 24 | 23 | 25 | 13 | 14 | 20
Spain | 373 | 255 | 350 | 325 | 388 | 322 | 397 | 435 | 594 | 806
Sweden | 39 | 36 | 59 | 51 | 79 | 17 | 17 | 18 | 28 | 38
United Kingdom | 215 | 201 | 225 | 156 | 134 | 160 | 128 | 117 | 104 | 102
European Union (15) | 2851 | 2716 | 3534 | 2749 | 2966 | 2922 | 2686 | 2771 | 3490 | 4191
Cyprus | 1 |  |  |  |  | 0 |  |  | 0
Czech Republic | 31 | 31 | 42 | 63 |  |  |  | 72 | 86 | 89
Estonia | 1 | 0 | 9 | 6 |  |  |  | 0 | 0 | 0
Hungary | 32 | 32 | 46 | 26 |  | 18 |  | 42 | 12 | 9
Latvia | 1 | 3 | 3 | 2 |  |  |  | 79 | 52 | 55
Lithuania | 1 | 0 | 1 |  |  |  |  | 27 | 1 | 1
Poland | 47 | 31 | 26 | 22 |  | 220 |  | 86 | 152 | 239
Slovak Republic | 27 | 27 | 24 | 17 | 18 |  |  | 15 | 29 | 39
Slovenia | 15 | 10 | 8 | 11 | 14 |  |  | 18 | 28 | 32
Accession Cts. | 155 | 134 | 159 | 147 | 32 | 238 |  | 340 | 361 | 464
European Union (25) | 3006 | 2850 | 3694 | 2896 | 2998 | 3160 | 2686 | 3112 | 3851 | 4654
Bulgaria | 16 | 17 | 21 | 24 | 46 | 10 | 17 | 47 | 15 | 20
Norway | 9 | 8 | 10 | 18 | 16 | 18 | 18 | 15 | 9 | 11
Romania | 7 | 2 |  | 0 |  | 3 |  | 10 | 8 | 19
Switzerland | 31 | 22 | 36 | 28 | 31 | 34 | 19 | 22 | 23 | 25
Turkey | 395 | 244 | 194 | 154 | 297 | 208 | 259 | 642 | 287 | 414
Other Europe | 15 | 16 | 14 | 19 |  | 0 |  | 38 | 9 | 5
Other Europe | 473 | 309 | 276 | 243 | 389 | 274 | 313 | 773 | 350 | 493
Byelorussia | 90 | 160 | 133 | 128 |  |  |  | 138 | 143 | 156
Russia | 162 | 66 | 30 | 4 | 2 | 0 | 1 | 0 | 8 | 3
Ukraine | 16 | 14 | 13 | 9 |  |  |  | 905 | 225 | 195
Other C.I.S. | 11 | 3 | 2 | 10 |  |  |  | 37 | 35 | 38
C.I.S. | 278 | 242 | 178 | 151 | 2 | 0 | 1 | 1080 | 411 | 392
Canada | 32 | 130 | 125 | 168 | 68 | 98 | 55 | 62 | 62 | 100
Mexico | 29 | 111 | 155 | 150 | 1387 | 965 | 1088 | 619 | 717 | 357
United States | 2657 | 3150 | 5145 | 4991 | 4969 | 4372 | 4623 | 3891 | 6218 | 6029
Other North America |  | 1 |  |  |  | 0 |  | 1 | 0 | 10
North America | 2719 | 3392 | 5424 | 5309 | 6424 | 5436 | 5765 | 4572 | 6997 | 6497
Argentina | 3 | 0 | 2 | 1 | 3 | 3 |  | 5 | 9 | 32
Brazil |  | 0 | 0 |  |  | 0 |  |  |  | 0
Other South America | [5 empty] | 2 |  | 55 | 133 | 51
South America | 3 | 0 | 2 | 1 | 3 | 5 |  | 60 | 142 | 82
Algeria |  | 2 |  |  |  | 1 |  | 0 | 1 | 2
South Africa |  | 2 |  | 14 | 18 | 5 |  | 0 | 2 | 1
Other Africa |  | 23 |  |  |  | 7 |  | 8 | 16 | 8
Africa |  | 26 |  | 14 | 18 | 14 |  | 8 | 20 | 10
Saudi Arabia |  | 1 |  |  |  | 0 |  | 45 | 123 | 105
Other Middle East |  | 30 |  |  |  | 5 |  | 10 | 17 | 29
Middle East |  | 32 |  |  |  | 5 |  | 55 | 140 | 134
China | 43 | 24 | 24 | 87 |  | 515 | 696 | 576 | 815 | 270
India |  |  |  | 0 | 2 | 1 | 1 | 3 | 10 | 7
Indonesia | 383 | 226 | 136 | 138 | 159 | 63 | 70 | 232 | 280 | 75
Japan | 792 | 1052 | 184 | 143 | 851 | 181 | 185 | 559 | 599 | 1039
D.P.R. Korea (e) | [7 empty] | 5 | 41 | 14
South Korea | 2427 | 3692 | 2481 | 2752 | 2272 | 1446 | 1365 | 1575 | 1751 | 1508
Malaysia | 197 | 261 | 241 | 312 | 321 | 186 | 215 | 409 | 464 | 595
Singapore | 79 | 25 | 29 | 68 | 25 | 13 | 24 | 25 | 13 | 16
Taiwan, China | 850 | 1112 | 955 | 952 | 847 | 448 | 996 |  | 1038 | 863
Thailand | 234 | 224 | 122 | 139 | 313 | 113 | 204 | 369 | 918 | 952
Other Asia | 70 | 188 | 12 | 3 | 16 | 60 | 9 | 25 | 43 | 61
Asia | 5075 | 6805 | 4185 | 4595 | 4805 | 3026 | 3765 | 3781 | 5973 | 5400
Australia | 6 | 27 | 97 | 41 | 6 | 6 | 10 | 14 | 157 | 309
Other Oceania |  | 12 |  |  |  | 6 | 0 | 0 | 0 | 0
Oceania | 6 | 38 | 97 | 41 | 6 | 11 | 10 | 14 | 158 | 309
World | 11559 | 13694 | 13856 | 13251 | 14646 | 11931 | 12541 | 13454 | 18040 | 17971

## Exports of Pig Iron
Exports of Pig Iron
Table 41
| 1996 | 1997 | 1998 | 1999 | 2000 | 2001 | 2002 | 2003 | 2004 | 2005
Austria | 2 | 1 | 0 | 1 | 1 | 2 | 0 | 7 | 7 | 8
Belgium-Luxembourg | 88 | 91 | 131 | 137 | 181 | 116 | 173 | 228
Belgium | [8 empty] | 232 | 203
Denmark | 0 | 0 | 0 | 0 | 0 | 0 | 0 | 0 | 0 | 1
Finland | 6 | 6 | 3 | 4 | 8 | 0 | 0 | 0 |  | 8
France | 0 | 48 | 8 | 18 | 1 | 4 | 3 | 0 | 1 | 0
Germany | 92 | 127 | 65 | 81 | 117 | 75 | 67 | 57 | 113 | 83
Greece | 0 | 0 | 0 |  |  |  | 0 | 1 | 1 | 1
Ireland | 0 |  |  | 0 | 0 | 0 | 0 | 0 | 0 | 0
Italy | 8 | 35 | 32 | 21 | 27 | 47 | 59 | 40 | 41 | 16
Luxembourg | [8 empty] | 4 | 0
Netherlands | 5 | 13 | 52 | 87 | 63 | 84 | 5 | 33 | 106 | 160
Portugal | 2 | 2 | 3 | 2 | 2 | 2 | 2 | 4 | 3 | 0
Spain | 1 | 1 | 1 | 1 | 2 | 3 | 4 | 3 | 3 | 13
Sweden | 64 | 42 | 15 | 2 | 28 | 35 | 30 | 118 | 117 | 99
United Kingdom | 5 | 4 | 2 | 0 | 1 | 7 | 3 | 1 | 1 | 1
European Union (15) | 274 | 370 | 311 | 354 | 429 | 377 | 348 | 492 | 628 | 594
Cyprus
Czech Republic | 168 | 228 | 161 | 42 |  | 46 | 46 | 50 | 53 | 16
Estonia |  |  | 3 | 6
Hungary |  | 0 | 0 | 0 |  |  | 56 | 0 |  | 0
Latvia
Lithuania |  |  | 0 | [5 empty] | 1 | 0
Malta
Poland | 74 | 158 | 135 | 75 |  | 45 | 45 | 16 | 56 | 5
Slovak Republic | 11 | 20 | 23 | 10 | 37 |  |  | 37 | 70 | 31
Slovenia |  |  |  | 0 | 0 |  |  | 1 | 1 | 1
Accession Cts. | 253 | 405 | 323 | 133 | 37 | 91 | 147 | 103 | 180 | 53
European Union (25) | 527 | 776 | 634 | 487 | 466 | 468 | 494 | 595 | 808 | 646
Norway | 91 | 70 | 65 | 60 |  |  |  |  | 0 | 0
Romania | 65 | 71 | 39 | 6 |  | 2 | 1 | 6 | 2
Turkey | 90 | 149 | 18 | 78 |  | 109 | 16 | 1 | 49 | 10
Other Europe | 2 | 5 | 4 | 0 | 0 | 45 | 3 | 0 | 10 | 42
Other Europe | 248 | 295 | 126 | 144 | 0 | 156 | 20 | 7 | 61 | 52
Russia | 2109 | 2455 | 2000 | 2796 | 3563 | 5780 | 4030 | 4595 | 5405 | 4949
Ukraine | 783 | 731 | 2096 | 1882 |  |  | 545 | 908 | 1291 | 879
Other C.I.S. | 18 | 32 | 5 | 4 |  |  |  | 34 | 4 | 18
C.I.S. | 2910 | 3219 | 4100 | 4682 | 3563 | 5780 | 4575 | 5538 | 6700 | 5846
Canada | 112 | 117 | 153 | 117 | 109 | 125 | 111 | 87 | 95 | 105
Mexico | 31 | 15 | 34 | 12 | 131 | 131 | 3 | 0 | 0 | 0
United States | 60 | 86 | 87 | 82 | 72 | 44 | 34 | 86 | 171 | 71
Other North America | [8 empty] | 49 | 26
North America | 202 | 218 | 273 | 211 | 312 | 299 | 148 | 173 | 315 | 203
Argentina | 175 | 145 | 186 | 64 | 145 |  |  | 0
Brazil | 2538 | 2563 | 3212 | 3030 | 3809 | 4135 | 4401 |  | 6189 | 7086
Other South America | [7 empty] | 0 | 31 | 56
South America | 2713 | 2708 | 3398 | 3094 | 3954 | 4135 | 4401 | 0 | 6220 | 7142
Algeria | [7 empty] | 44 | 59 | 25
South Africa |  |  |  | 566 | 982 | 378 | 433 | 462 | 458 | 686
Other Africa | [7 empty] | 0 | 1 | 1
Africa |  |  |  | 566 | 982 | 378 | 433 | 507 | 518 | 712
United Arab Emirates | [7 empty] | 0 | 39 | 0
Other Middle East | [7 empty] | 0 | 2 | 2
Middle East | [7 empty] | 0 | 42 | 2
China | 3594 | 5538 | 2429 | 1673 | 3330 | 701 | 422 | 818 | 1290 | 2243
India |  | 776 | 429 | 212 | 272 | 264 | 283 | 569 | 286 | 316
Indonesia | 75 | 93 | 27 | 39 | 4 | 0 | 3 | 18 | 68 | 0
Japan | 954 | 250 | 2311 | 1734 | 224 | 532 | 679 | 110 | 35 | 32
D.P.R. Korea (e) | [7 empty] | 147 | 192 | 130
Malaysia |  | 124 |  | 0 | 0 | 0 | 0 | 79 | 54 | 6
Taiwan, China | 1 | 2 | 2 | 6 | 13 | 51 | 80 |  | 58 | 47
Thailand | 5 | 8 | 12 | 15 | 16 | 13 | 17 | 19 | 24 | 0
Other Asia | 13 | 10 | 4 | 4 | 5 | 4 | 4 | 25 | 8 | 3
Asia | 4643 | 6800 | 5213 | 3684 | 3863 | 1565 | 1488 | 1785 | 2014 | 2777
Australia | 22 | 0 | 0 | 3 | 3 | 0 | 0 | 1 | 0 | 0
Other Oceania | [6 empty] | 0 | 0
Oceania | 22 | 0 | 0 | 3 | 3 | 0 | 0 | 1 | 0 | 0
World | 11265 | 14016 | 13746 | 12870 | 13143 | 12781 | 11560 | 8606 | 16678 | 17380